## OMHH
OMHH Basic Information |  |  |  | Metal Halide Information |  | Organic Information |  |  | Synthesis Information |  | References |  | Property
OMHH Name | OMHH Formula | IUPAC Name | Dimensionality | Metal Halide Motif | Metal Halide Precursor | Organic Precursor Name from Ref | Organic Precursor Formula | Organic Cation | Sythesis Description | Reported Precursors | Reported OMHH Reference | HybriD3 Database Link | Bandgap (eV)
Methylammonium tin iodide | CH3NH3SnI3 | methanammonium tin(II) iodide | 3D | (SnI3)- | SnO | Ethylene glycol | C2H6O2 | (CH3NH3)+ | Dissolve Tin (II) oxide (10.40 g, 27.9 mmole) in 20 ml of a concentrate (57% by weight) HI (aq) in a test tube under flowing argon. Add another 8.0 ml of aqueous HI to a test tube containing CH3NH3-HI (4.44g, 27.9 mmole). Gently heat solution to 90.0 °C in a water/ethylene glycol bath to facilitate dissolution. Mix warm CH3NH2-HI and SNI2 solutions and cool the resulting yellow solution to room temperature. Filter the black-green precipitate that forms under flowing nitrogen and dry under flowing argon at 100 °C for 5 hr. Yield is typically 76 %. CH3NH3SnI3 is air sensitive and decomposes in air within several hours. | Tin (II) oxide, HI (aq), ethylene glycol, argon, nitrogen | https://www.sciencedirect.com/science/article/abs/pii/S0022459685710237 | https://materials.hybrid3.duke.edu/materials/42 | 1.2

## HEA
HEA Basic Information |  |  |  | Synthesis Information |  |  | References |  | Propetry
HEA Formula | Number of Elements | Is Equimolar | Crystal Structure | Reported Precursors | Synthesis Method | Synthesis Description | Reported HEA Reference | Year of Publication | Formation Energy (eV/atom)
AlCuAu | 3 |  |  | AlCuAu, AuAgPd, Crystal Silicon Blades, Linear Stepper, Motors, Substrate, Vacuum | Atomic layer deposition (ALD) | Two fcc films, AlCuAu alloy and AuAgPd solid-solution alloy, were deposited onto (0001) sapphire wafers to a thickness of approximately 50 ± 5 nm. The AlCuAu alloy was deposited in such a way as to obtain the majority compositional range ternary triangle. To do this, the following cycle was repeated three times: Al wedge deposition (15 nm to 3 nm), substrate rotated 120°, Cu wedge deposition (10 nm to 2 nm), substrate rotated 120°, and Au wedge deposition (5 nm to 0 nm). The AuAgPd film was deposited in a similar manner, with each elemental wedge thickness ranging from 15 nm to 0 nm. After wedge deposition, both films were annealed under vacuum at 350 °C for 2 h (ramp rate of 10 °C/min) to alloy the layers without oxidizing the surface of the film. Considering the individual elements in the ternary systems, the chosen annealing temperature was deemed high enough to encourage diffusion at the short distances of the individual wedge thicknesses. The chemical compositions were verified using energy dispersive spectroscopy (EDS). For AlCuAu, a similarly wedgedeposited film on a silicon wafer was used to ensure that the Al signal from the sapphire substrate did not add to the Al composition calculation in the sample. TEM samples of selected areas on the wafers were prepared by a focused ion beam liftout process. TEM imaging was conducted on a JEOL JEM2200fs equipped with a JEOL EX-24065JGT energy-dispersive X-ray spectrometer (EDS) and a FEI Titan Themis TEM equipped with the SuperEDX system (ChemiSTEM technology) for the analysis of sample microstructure and composition. The expected error is within 5%, as relatively heavy elements and a sensitive EDS system have been used. | https://doi.org/10.1016/j.matdes.2020.108802 | 2020
CoCuAu | 3 | YES |  | K3Fe(CN)6, CuCl2·2H2O, K4Fe(CN)6, KCl, NaH2PO4, Na2HPO4, HAuCl4·3H2O, CoCl2, water from a Milli-Q water purifier, AgCl | electrodeposition | The electrode was first polished with alumina powder and then thoroughly rinsed with MilliQ water to wash away salts or ions. In order to electroimprint the trimetallic nanodendrites, AuCoCu over the GCE surface, 10 mM CuCl2·2H2O, 10 mM CoCl2·6H2O, and 10 mM HAuCl4·3H2O were dissolved in 0.1 M KCl solution. The potential and time of electrodeposition were optimised to check the nanodendritic growth. Further, control experiments were carried out by testing the trimetallic dendritic sensing probe, AuCoCu electrode, in a 0.5 M sulphuric acid (H2SO4) solution, 0.1 M sodium hydroxide (NaOH), and 0.1 M sodium sulphate (Na2SO4) in different experimental settings. This was conducted in order to verify the co-nanoimprinting and the presence of all three elements, Au, Co, and Cu on the same sensing surface. Monometallic Cu, Co, and Au dendritic sensing probes were also developed separately from 0.1 M KCl comprising 10 mM CoCl2·6H2O, 10 mM HAuCl4·3H2O, and 10 mM CuCl2·6H2O salts, respectively, for the comparative evaluation of all the electrodes surfaces. The surfaces were then washed with ethanol and distilled water and electrochemical measurements were carried out. The trimetallic dendritic sensing probe was validated using the pharmaceutical formulation (capsules) and milk as the real sample. To analyse the effectiveness of AuCoCu for the detection of CFX, a conventional spike/recovery model was employed. The samples were equilibrated 10 times in phosphate-buffered saline (PBS) and then spiked with different concentrations of CFX. The current output was recorded and compared with the calibration plot obtained from a solution containing CFX in standard buffer. | https://doi.org/10.3390/pharmaceutics15030876 | 2023
CoCuPd | 3 | NO |  | N2, Co2+, Potassium Citrate, NaBH4, Co Nanospheres, H2PdCl4, CuCl2 | electrochemical deposition |  | https://doi.org/10.1021/acsami.7b17731 | 2018
CoNiPd | 3 | Equiatomic binary, ternary and quinary alloys with the nominal compositions of NiPd, NiCoPd, NiCrPd, NiFePd, and NiCoCrFePd alloys were prepared by arc-melting Ni, Co, Cr, Fe and Pd metals (YES?) | Cubic | Ni, Co, Cr, Fe, Pd, water-cooled copper mold, vacuum-quartz tubes | arc-melt (Ar gas) | Equiatomic binary, ternary and quinary alloys with the nominal compositions of NiPd, NiCoPd, NiCrPd, NiFePd, and NiCoCrFePd alloys were prepared by arc-melting Ni, Co, Cr, Fe and Pd metals (purity>99.95%) under an argon atmosphere. Alloy ingots were re-melted at least five times to ensure homogeneity. The melted alloys were then rapidly dropped into a water-cooled copper mold with a dimension of 8×8×50 mm. The as-cast ingots of NiPd, NiCoPd, NiFePd, and NiCoCrFePd were homogenization-treated at 1150 °C for 24 h. All homogenized alloys were then coldrolled along the longitudinal direction with a total thickness reduction of ~83%. The rolled sheets were encapsulated in vacuum-quartz tubes filled with high-purity argon gas and then systematically heat treated at 400–1100 °C for 5 min100 h to investigate the grain growth. | https://doi.org/10.1007/s12540-023-01500-z | 2023
CoPdAu | 3 | YES (equimolar amounts of precursors) | The crystal structure of NCs were characterized by powder X-ray diffraction (XRD) using Rigaku (UltimaIV) with Cu-Kα radiation (λ = 1.5406 Å). The particle size was calculated by Debye-Scherrer formula: D = kλ/βcosӨ. Where D is average diameter of NCs, the k in Debye-Scherrer formula is shape factor (0.90), λ(Cu Kα) = 1.5406 Å, and β is full width at half maximum (FWHM) of diffraction peak. | P123, N2, H2O, KOH, CH3OH, H2SO4, NaBH4, K2PdCl4, CoCl2·6H2O, HAuCl4·3H2O | successive reduction method | The CoAuPd-1 NCs are synthesized through co-reduction method. In brief, 50.0 mL aqueous solution dissolving 1.00 g P123 was firstly prepared in a round-bottom flask at room temperature (30 °C) with vigorous stirring and high-purity N2 protection during the whole synthetic process. Then, 10.0 mL H2O contained 0.10 g NaBH4 was quickly poured into flask. Immediately, 20.0 mL aqueous solution including 10.06 mg K2PdCl4, 22.67 mg CoCl2·6H2O and 0.32 mL HAuCl4·3H2O (0.03 mmol) was added into the above solution drop by drop. The final products were collected through centrifugation, washed with water and ethanol three times, and noted as CoAuPd-1. The CoAuPd-3 and AuPd-2 NCs are synthesized through successive reduction method. 50.0 mL aqueous solution containing P123 (1.00 g) and 22.55 mg CoCl2·6H2O was firstly prepared. Then, 10.0 mL aqueous solution containing 0.10 g NaBH4 was dropped into the above solution slowly. The solution gradually became brown and black indicating the formation of Co nanoparticles. After the NaBH4 solution were hydrolyzed completely, 20.0 mL aqueous solution including 10.17 mg K2PdCl4 and 0.32 mL HAuCl4·3H2O (0.03 mmol) was slowly added into the above solution drop by drop. The final products marked as CoAuPd-3. AuPd-2 NCs were obtained through manipulating the dose of CoCl2·6H2O and controlling the drop time of CoCl2·6H2O solution under the same synthetic process. | https://doi.org/10.1016/j.jpowsour.2018.11.044 | 2019
CoPtAu | 3 | YES (Prepared Co0.33Pt0.33Au0.33 but also prepared Co0.2Pt0.2Au0.6 and Co0.4Pt0.4Au0.2 | The crystal structure of the CoPtAu nanoparticles as prepared was acquired by XRD versus composition, as given in Fig. 1. The patterns show well-defined, strong diffraction peaks for all specimens, indicating that the nanoparticles are highly crystalline, which is further revealed and substantiated in the TEM analysis below. | Au(OOCCH3)3, Co(acac)2, Pt(acac)2, PEO-PPO-PEO, C16H34O, C6H14, C2H6O | sequential Reduction Method | Gold acetate (Au(OOCCH3)3)⁠, cobalt (II) acetylacetonate (Co(acac)2)⁠, and platinum 2,4-pentanedionate (Pt(acac)2) were used as precursors. Other chemicals include 1,2-hexadecanediol, poly(ethylene glycol)-block-poly(propylene glycol)-block-poly(ethylene glycol) (PEO-PPO-PEO), octyl ether, hexane, and ethanol. A typical synthesis was carried out in a flask, mixing Au(OOCCH3)3⁠, Co(acac)2⁠, and Pt(acac)2 in octyl ether with the reducing agent of 1,2-hexadecanediol and the surfactant of triblock copolymer PEO-PPO-PEO under vigorous stirring. The reaction mixture was first heated and refluxed at a temperature of 80 °C for 2 h and then rapidly raised to high temperature to complete the reaction. Ethanol was added to the reacted mixture to precipitate the nanoparticles after cooling down to room temperature. In addition, the compositions of CoPtAu NPs were adjusted by controlling the amount of each precursor used and specimens of three nominal compositions, Co0.33Pt0.33Au0.33⁠, Co0.2Pt0.2Au0.6⁠, and Co0.4Pt0.4Au0.2⁠, were prepared. The crystal structure of the synthesized CoPtAu NPs was acquired by x-ray diffraction (XRD) (Rigaku D/MAX 2500, Åλ=1.540 56 Å⁠) and the nanostructures were characterized by transmission electron microscopy (TEM) (JEOL 2010F). | https://doi.org/10.1063/1.3072750 | 2009
CrCuPt | 3 |  |  | glycine, PVP, NaI, H2PtCl6, CuCl2, CrCl3, ethanol amine, beaker, Teflon-lined microwave autoclave | hydrothermal or solvothermal method | Typically, 303.4 mg of glycine, 180.0 mg of polyvinylpyrrolidone(PVP), 280.0 mg of NaI, 1.8 mL of H2PtCl6 solution (20 mM), 0.9 mL of CuCl2 solution (20.0 mM), 0.9 mL of CrCl3 solution (20.0 mM) and 0.8 mL of ethanol amine were added in a beaker and sonicated for 15.0 min, and then stirred for 2 h. The mixture was sealed in a Teflon-lined microwave autoclave. Subsequently, the temperature increased to 200.0 °C and maintain for 40.0 min. The product was denoted as PtCuCr h-NFs. | https://doi.org/10.1016/j.ces.2023.119486 | 2024
CrPdAu | 3 | NO |  | NaBH4, water | impregnation route followed by subsequent sodium borohydride (NaBH4) reduction in water all at room temperature | CrAuPd/N-SiO2 can reproducibly be prepared through a simple impregnation route followed by subsequent sodium borohydride (NaBH4) reduction in water all at room temperature. After centrifugation, copious washing with water, CrAuPd/N-SiO2 was isolated as a gray powder and characterized by multi-pronged techniques. The molar composition of the as-prepared catalyst was found to be Cr0.15Au0.40Pd0.60 (0.21% wt Cr, 1.26% wt Au and 1.65% wt Pd loadings correspond to 4.0 μmol Cr, 6.6 μmol Au and 16.0 μmol Pd, 0.98 mmol NH2/g SiO2) by inductively coupled plasma-optical emission spectroscopy (ICP-OES) and the ninhydrin method. | https://doi.org/10.1039/C5CC02371H | 2015
CuAgPd | 3 |  |  | CuBr, 250 mL three-necked flask, vacuum, PdCl2, HNO3, trioctylphosphine oxide 99% (TOPO), trioctylphosphine 99% (TOP), oleyl amine 70% (OLAM), polyvinylpyrrolidone (PVP, MW ∼ 55,000), dichloromethane (DCM), dimethylformamide (DMF), C2H6O, AgNO3, Deionized water | liquid chemical reduction | Cu NPs of three different morphologies were synthesized using a reflux setup under inert conditions. For the C–Cu synthesis, adapted from Guo et al. and Loiudice et al., (49,50) 0.45904 g of CuBr and 1.78 mL of TOP stored in a glovebox were mixed with 9 mL of degassed OLAM and sonicated for 10 min to form a transparent, pale yellow solution. Meanwhile, 50 mL of OLAM (70%) were added to a 250 mL three-necked flask and degassed under vacuum. The flask was purged with N2 after the bubble formation had stopped. Using a clean syringe, the reaction mixture was then quickly added to the flask. The mixture was heated to 80 °C using a heating mantle and kept at that temperature for 30 min while using a low vacuum to dry the solution. The yellow transparent reaction mixture was purged with N2, and the temperature was quickly raised to 270 °C and kept for 1 h. At 270 °C, the reaction mixture turned red, indicating nucleation. After the solution had cooled to room temperature, the reaction mixture was transferred to the glovebox and washed with toluene using centrifugation (7500 rpm for 5 min). The C-Cu pellet was redispersed in 5 mL of toluene. For TOh-Cu, the reaction was carried out at 260 °C instead, and all other conditions were kept the same. For the Th-Cu, 0.23908 g of CuBr and 3.12417 g of dry TOPO were dissolved in 5 mL of degassed OLAM using ultrasonication (10 min), yielding a pale-yellow translucent solution. This was then quickly added to 34 mL of OLAM in a three-necked flask under inert atmosphere using a syringe. Then, the temperature was raised to 80 °C under vacuum, kept for 30 min, and raised further to 180 °C to cause boiling. The pale-yellow solution turned to a deep gold color. At this point, a N2 purge was applied, and the temperature was further raised to 260 °C upon which the solution turned translucent black, indicating nucleation. The reaction was continued for 1 h to yield a purple dispersion, which was then washed using toluene and stored in a glovebox. The synthesis of the multimetallic NPs was inspired by the protocol from Lee et al. (51) 4 mg of NPs dispersed in toluene were added to a 10 mL glass vial to which 3.5 mL of degassed OLAM was carefully added, without disturbing the NP film. Additionally, 0.5 mg of dry AgNO3 or PdCl2 was added to 1.5 mL of degassed OLAM and heated at 50 or 80 °C using an oil bath until dissolved. AgNO3 or PdCl2 in OLAM was then carefully added to the reaction vial, which was then allowed to react at 80 °C for 60 s with C-Cu and TOh-Cu, or 50 °C for 300 s with Th-Cu, after which the reaction was quenched with toluene. This yielded the Th- and TOh-CuAg and C-CuAg/Pd. For the synthesis of C-CuPdAg, 4 mg of C-CuAg rather than C-Cu NPs was used instead. All other parameters were kept the same. The coated crystals were washed with toluene and stored in a glovebox. 100 μL of the (multi)metallic anisotropic nanoparticle dispersions at concentrations of 2–20 mg mL–1 were ligand exchanged by washing with DMF (1 mL, 5000 rpm and 2 min) in 3-fold and dispersed in 100 μL of DMF using the protocol of Johnson et al. (52) An aliquot equivalent of 100,000 mL–1 over a three-step dilution series was added to DI water, which was used for sampling. (53,54) | https://doi.org/10.1021/acsnano.2c01840 | 2022
CuAgPt | 3 |  | The XRD analyses show that the crystal structure of the AgPd-1.3 nanoparticles was similar to fcc Ag (Fm3m; a = 4.086 Å; JCPDS #04-0783), due to a larger proportion of Ag than Pd in the nanoparticles. By increasing the amount of Pd, AgPd-1, AgPd-0.8, and AgPd-0.66 exhibited a peak-shift compared to pure Ag, revealing the formation of the AgPd alloy (Figure S9b). Similar to the AgPt nanoparticles, the disappearance of an LSPR peak at 452 nm as the ratio of Pd increased indicated the formation of the alloy structure, not bimodal particles (Figure S9c). | AgNO3, Cu(NO3)2·3H2O, K2PtCl4, Na2PdCl4, branched polyethyleneimine (BPEI), C6H8O6 (Ascorbic Acid), deionized water, 20-mL vial | aqueous-phase | To produce AgPt nanoparticles, 20 mg of BPEI were dissolved in 5 mL of deionized (DI)-water in a 20-mL vial under vigorous magnetic stirring. The AgNO3 solution (20 μL, 1 M) and a certain volume of 10 mM K2PtCl4 solution (50 μL, 200 μL, 300 μL, 400 μL, 1000 μL, and 2000 μL) were simultaneously added into the BPEI solution. Then, the above mixture in the vial was heated at 80 °C in oil bath and stirred for complete mixing. A 3 mL aliquot of ascorbic acid (0.2 M) solution was injected using a pipette. After heating at the same temperature for 10 min, the resulting mixture was cooled down to room temperature, transferred into a 50 mL tube, and centrifuged at 8000 rpm for 10 min to get the products precipitate. The products precipitate was purified by repeat centrifugation and washing three times with water to remove excess stabilizer BPEI. The purified products were labeled as AgPt-40, AgPt-10, AgPt-6.7, AgPt-5, AgPt-2, and AgPt-1, respectively, depending on the molar ratio of Ag/Pt precursors. For transmission electron microscopy (TEM) analysis, the purified precipitate was re-dispersed in 5 mL of water, and 4 μL of purified colloidal products solution was placed on nickel TEM grid and dried in the drying oven for 1 h to prepare the sample for TEM measurement. For inductively coupled plasma spectrometer (ICP) analysis, 1 mL of purified colloidal products solution was completely dissolved into nitrohydrochloric acid (HCl:HNO3 = 3:1) and diluted to 10 mL using water. Synthesis of AgPd bimetallic nanoparticles: In a 20 mL of vial, 2 mg of BPEI was dissolved in 5 mL of water to compose the BPEI solution. Then 20 μL of AgNO3 solution (1 M) and a certain volume of 65 mM Na2PdCl4 (200 μL for AgPd-1.3, 300 μL for AgPd-1, 400 μL for AgPd-0.8, and 500 μL for AgPd-0.66) were added into the BPEI solution. After the reacting mixture solution was heated to 80 °C, 3 mL of L-ascorbic acid (0.2 M) was then added. The subsequent experiment is the same as the manufacturing method for AgPt bimetallic nanoparticles. For the synthesis of CuPt bimetallic nanoparticles, 10 mg of BPEI was added in 5 mL of water in a 20-mL vial for the BPEI solution. To form the bimetallic CuPt nanoparticles, 1000 μL of K2PtCl4 (10 mM) solution and a certain volume of 1 M Cu(NO3)2 solution (200 μL for PtCu-20, 100 μL for PtCu-10, and 40 μL forPtCu-4) were added into the BPEI solution. The subsequent experiment is the same as the manufacturing method for AgPt bimetallic nanoparticles. For the synthesis of AgCuPt trimetallic nanoparticles, 20 mg of BPEI was dissolved in 5 mL of water for the BPEI solution. A 20 μL aliquot of AgNO3 solution (1 M), 1000 μL of K2PtCl4 (10 mM) solution, and 100 μL of Cu(NO3)2 (1 M) solution (the atomic ratio of Cu:Ag:Pt was 10:2:1) were added into the BPEI solution. The subsequent experiment is the same as the manufacturing method for AgPt bimetallic nanoparticles. | https://doi.org/10.3390/ma13020254 | 2020
CuIrPd | 3 | NO | The average diameter of Pd58Cu32Ir10 catalysts (Fig. S3b) is 109 nm, and there is no significant change compared with PdCu NCs. In Fig. 2d, the XRD pattern of the Pd58Cu32Ir10 NCs has three peaks which can be indexed to the (111), (200) and (311) planes of the fcc structure | Na2PdCl4, CuCl2·2H2O, W(CO)6, Fe(CH3COO)2, polyvinylpyrrolidone(PVP), HC2H3O2 (Acetic Acid), dimethylformamide(DMF), C2H6O (Ethylene Glycol), IrCl3, C6H8O6 (Ascorbic Acid), C2H6O (Ethanol), oil bath | chemical reduction | First, 10 mg Na2PdCl4, 5 mg CuCl2·2H2O, 30 mg W(CO)6, 10 mg Fe(CH3COO)2 and 50 mg PVP are put in a reaction vessel containing 2 mL acetic acid and 8 mL DMF. Then, the homogeneous mixture gained by sonicating for 10 min is heated in an oil bath at 150 °C for 3 h. Finally, the PdCu NCs are obtained after washed and centrifugation several times by ethanol. For the synthesis of PdCuIr NCs, the resulted PdCu NCs, 3 mg IrCl3, 25 mg PVP and 25 mg ascorbic acid are dispersed into 10 mL ethylene glycol. The mixed solution is put in an oil bath at 160 °C for 1 h. The PdCuIr NCs are finally collected after centrifugation and washed several times by ethanol. Meanwhile, a series of PdCuIr NCs catalysts with various Pd:Cu:Ir ratios are synthesized by just changing 5 mg CuCl2·2H2O into 7.5 mg or 2.5 mg, maintaining everything else equal. | https://doi.org/10.1016/j.ijhydene.2020.07.150 | 2020
CuNiAu | 3 | NO |  | polystyrene-b-polyethylene oxide (PS-b-PEO), tetrahydrofuran (THF), HAuCl4, CuSO4, NiCl2, H2SO4, | electrochemical deposition | Polymeric micelles assembly was first prepared by dissolving polystyrene-b-polyethylene oxide (PS-b-PEO) in tetrahydrofuran (THF) to yield a unimer solution. An aqueous solution containing the metal precursor (HAuCl4, CuSO4, and NiCl2) and H2SO4 were subsequently added to the mixture. The Tyndal effect (Figure S1, Supporting Information) clearly evidenced the formation of micelles in the electrolyte solution. The mesoporous AuCuNi films were electrochemically deposited on conductive Au-coated Si wafers at 40 °C. In such a system, the metal precursors are deposited under applied potentials along with the self-assembled micelles present in the aqueous electrolyte solution. | https://doi.org/10.1002/smtd.201800283 | 2018
CuNiPd | 3 |  | The phase composition and structure of CNP electrode were researched through X-ray diffraction (XRD, Rigaku TTR III), scanning electron microscopy (SEM, JEOL JSM-6480) and transmission electron microscopy (TEM, FEI Teccai G2 S-Twin, Philips). In addition, an electrochemical workstation (EC-lab VMP3/Z) was used to measure the electrochemical behavior of CN and CNP electrode. Cyclic voltammetry (CV) and chronoamperometry (CA) were performed to evaluate the catalytic property and stability of the electrodes. | substrate of Ni foam, C3H6O (acetone), HCl, deionized water, C2H6O (Ethylene Glycol), CuCl2, NiCl2, 1-Hexadecylamine (HDA), NaOH, N2H4 (hydrazine), PdCl2, | liquid chemical reduction | A facile hydrothermal treatment was used to synthesize the CN electrode. Firstly, the substrate of Ni foam (size: 2 cm × 3 cm) needs to be immersed into acetone and hydrochloric acid respectively under ultrasonic condition to dissolve the oil and oxide layer on the substrate (Ni foam) surface. After that, the substrate piece was picked out and washed by deionized water for three to four times. At the same time, 10 mL ethylene glycol with 0.511 g CuCl2 was joint slowly into another 10 mL ethylene glycol with 0.356 g NiCl2 to obtain a homogeneous solution under stirring. Then, 0.06 g 1-Hexadecylamine (HDA) and 5 mL deionized water were added into the above solution in succession. Afterwards, 10 mL NaOH solution and 400 μL hydrazine were put into the previous solution drop by drop. Finally, the obtained solution and treated Ni foam were transfer into a 50 mL autoclave and reacted at 180 °C for 12 h. After the autoclave cooled down naturally, the Ni foam turned into black. After washing by deionized water and drying in a vacuum drying oven, the CN electrode was obtained. As for the preparation of CNP electrode, a simple galvanic replacement was employed. Firstly, the prepared CN electrode was tailored to pieces of 1 cm × 1 cm and fixed with nickel wires. Then these fixed pieces were immersed into a solution of 1 mmol L−1 PdCl2 with stirring for 15 s. After that, these pieces were picked out and washed by deionized water for three to four times. Finally, CNP electrode was obtained. | https://doi.org/10.1016/j.electacta.2018.12.185 | 2019
CuNiPt | 3 |  | The representative TEM images (Figure S2a) show the high-yield formation of the spherical dendritic Pt–Ni–Cu NCs, and the average particle size measured as the largest distance on a single particle was found to be 59.7 nm. The single Pt–Ni–Cu dendritic NC as shown in Figure S2b is composed of many small NCs with an average size of 5.7 nm, and the corresponding fast Fourier transform (FFT) pattern (Figure S2c, inset) implies that each dendrite might be single-crystalline, as could be further confirmed by the HRTEM images which show well-resolved continuous fringes in the same direction (Figure S2c). | H2PtCl6, NiCl2, CuCl2, Polyvinylpyrrolidone (PVP), H2SO4, C2H6O, Commercial Pt black, Pt/C, deionized water | hydrothermal or solvothermal method | For the synthesis of Pt–Ni–Cu alloy NCs, 220 mg of PVP, glycine (60 mg for the CNC, 90 mg for the ROH), 2 mL of 1.66 mM NiCl2 solution, 2 mL of 1.66 mM CuCl2 and 1.3 mL of 20 mM H2PtCl6 solution were mixed and stirred for 5 min and then sonicated in an ultrasonic bath for 5 min at room temperature. The resulting homogeneous yellow solution was transferred to a 20 mL Teflon-lined stainless-steel autoclave and heated at 200 °C for 6 h before it was cooled to room temperature naturally. The products were separated via centrifugation at 9000 rpm for 15 min and further purified by ethanol and water three times. | https://doi.org/10.1021/acs.chemmater.5b02575 | 2015
CuPdAu | 3 | NO | The fast fourier transform is applied to calculate the d-spacing values of the nanoparticles. From Fig. 1B and D we can observe lattice of the nanoparticles. The CuPdAu nanoparticles expose complicated facets. As the atomic proportion of Au is only 5% in CuPdAu, the lattice is mainly determined by Cu and Pd. From the calculated d-spacing of the CuPdAu nanoparticles, we can infer the exposed facet of CuPdAu is complex, most of them can be ascribed to CuPd alloy phases with different Cu/Pd ratios, which means CuPdAu is heterogeneous alloy. The exposed facets are mainly (200), with a small proportion of (111). After the electrochemical surface Cu removal, there seems to be no obvious changes on the TEM images of SCR-CuPdAu, the crystal facet of SCR-CuPdAu remains the same, and the particles sizes enlarge a little, which may result from the loosened structure after the dealloying treatment. | Cu(acac)2, Pd(acac)2, PVPK30, C2H6O, AuCl3·4H2O, C3H6O (acetone), 60 mg Vulcan XC-72, N2, | Wet chemistry (CuPd NP +AuCl3·4H2O) | The preparation procedure of CuPdAu/C catalyst is under a moderate wet chemistry method. First, 55 mg (0.21 mmol) Cu(acac)2, 45.6 mg (0.15 mmol) Pd(acac)2 and 30 mg PVPK30 were dissolved in 40 mL ethylene glycol (EG) in the nitrogen atmosphere, then the mixture was heated to 80 °C under stirring for 1.5 h to get the CuPd nanoparticles. After that 6.2 mg (0.015 mmol) AuCl3·4H2O was added into the obtained solution and maintained for 0.5 h to get the CuPdAu nanoparticles. The obtained CuPdAu solution was first centrifuged at 12,000 rpm and then the precipitates were washed with the mixture of ethanol and acetone under sonication. After centrifugation the obtained nanoparticles were dispersed in ethanol, then we got ethanol dispersion of CuPdAu nanoparticles. 60 mg Vulcan XC-72 was added into the dispersion and dried under vigorous stirring at 75 °C, after the ethanol was evaporated, the resulting catalyst was subjected to N2 at 250 °C for 3 h to get the CuPdAu/C catalyst. The Pd/C catalyst was prepared in the same way using only Pd(acac)2 as metal source. The precise composition of the catalysts are determined by the Inductively Coupled Plasma-Atomic Emission Spectrometry (ICP-AES). The metallic atomic constitution of CuPdAu/C is Cu0.5Pd0.45Au0.05. | https://doi.org/10.1016/j.ijhydene.2016.05.224 | 2016
CuPtAu | 3 |  |  | Cu(NO₃)₂·3H₂O, NaOH pellets, C2H8N2 (Ethylenediamine), Hydrazine (N2H4) Hydrate, H2PtCl6·6H2O (Hexachloroplatinic acid hexahydrate), HAuCl4·3H2O (Chloroauric acid trihydrate), Nafion, CH3OH (Methanol), Milli-Q water | galvanic replacement method | Cu NWs were prepared as reported earlier using simple sol-gel method [39]. Trimetallic CuPtAu NTs were synthesized by galvanic replacement reaction. Pre-synthesized Cu NWs was used as sacrificial template to synthesis trimetallic CuPtAu NTs. In detail, 3 mg of as synthesized Cu NWs were dispersed in 71.5 mL of distilled water and ultrasonicated for 30 min followed by N2 purging for 15 min. Afterward, 12.8 mg each of hexachloroplatinic acid hexahydrate and chloroauric acid trihydrate were dissolved separately in 36 mL of DI water and added drop-wise to the above prepared Cu NWs solution under constant stirring. Then, the mixture was allowed to stir for 1 h at room temperature. Finally, the resultant trimetallic CuPtAu NTs were collected by filtration and dried at 60 °C for 12 h. | https://doi.org/10.1016/j.electacta.2018.06.094 | 2018
FeCoPd | 3 | YES |  | FeCl3·6H2O, CoCl2·6H2O, PdCl2, IrO2, Fe(NO3)3·9H2O, Co(NO3)2·6H2O, NaOH, KOH, NH2·NH2·H2O, Nafion Binder, KCl | liquid chemical reduction | The synthesis of FeCoPd nanoparticles was carried out by a simple hydrothermal approach. In the first step FeCl3·6H2O (0.5 mmol), PdCl2 (0.5 mmol) and CoCl2·6H2O (0.5 mmol) were dissolved in 7 mL deionized water in a beaker under constant magnetic stirring. After the dissolution of all the metal salts, 4.5 mL of hydrazine hydrate solution was added dropwise under constant vigorous stirring. Then previously prepared 1.0 M NaOH (20 mL) was added into the above resultant mixture under stirring to form a black coloured homogeneous mixture. The final reaction mixture was then transferred to a Teflon lined autoclave and kept at 200 °C for 6 hours. The as-prepared product was then naturally cooled to room temperature. The collected black coloured product was precipitated and washed with ethanol and dried at room temperature overnight for further studies. | https://doi.org/10.1039/D2TA04436F | 2022
FeCoRh | 3 | NO | Cubic | FeCl2·4H2O, CoCl2·6H2O, PVP, deionized water, K3[Co(CN)6], oven, tubular furnace, Fe3Co7, RhFeCo, RhCl3·3H2O, K3[Fe(CN)6], | hydrothermal (Fe3Co7@NG + RhCl3-3H2O) | RhFeCo@NG hybrids were fabricated in two steps. First, FeCl2·4H2O (0.18 mmol), CoCl2·6H2O (0.18 mmol), and PVP (1.2 g) were dissolved in deionized water (40 mL) to form solution A, while K3[Co(CN)6] (0.2 mmol) was dissolved in deionized water (40 mL) to form solution B. The two solutions were then mixed by adding solution B into solution A slowly by stirring for 30 min. After standing for 24 h, the mixed solution was centrifuged to collect the precipitate (FeCo@PBA). Then, the collected precipitate was washed with deionized water and dried in an oven (60 °C) for 6 h. Second, the as-synthesized FeCo@PBA precursors were further annealed with a heating rate of 5 °C/min in a tubular furnace. Then, Fe3Co7@NG was obtained after a reaction of 4 h at 600 °C. To harvest the RhFeCo@NG catalyst, the as-synthesized Fe3Co7@NG (10 mg) was dispersed in deionized water (10 mL). Then, RhCl3·3H2O with different amounts (1, 4, 8, 15, 30 mg) was dissolved into the mixture. After stirring the solution for 20 h, the samples were collected by centrifuging. Then, the collected samples were washed with deionized water and then dried in vacuum. For comparison, the binary alloy RhFe@NG sample was synthesized through mixing solution A containing 0.36 mmol of FeCl2·4H2O + PVP (1.2 g) with solution B containing 0.2 mmol of K3[Fe(CN)6] in the first step. Similarly, the RhCo@NG sample was synthesized with CoCl2·6H2O and K3[Co(CN)6]. In addition, to assess the roles of FeCo alloys, we etched Rh2.6Fe3Co2.6@NG with 1.0 M H2SO4 for 2 days to remove the FeCo alloy. The NG sample was prepared through etching Fe3Co7@NG with aqua regia. | https://doi.org/10.1021/acsanm.1c03128 | 2021
FeCuAu | 3 | NO |  | Fe powder with sizes below 10 μm, Ag, Au with 2 and 3.5 μm, Cu with spherical particles of −40 mesh, TbAl2 | ball-milling | In the Fe-based alloys we have started using Fe powder with sizes below 10 μm (Alfa Aesar), Ag, Au with 2 and 3.5 μm (Aldrich Chemical Co.), and Cu with spherical particles of −40 mesh (Aldrich Chemical Co.). These were milled in 125 ml WC containers sealed under a protective Ar-atmosphere in a glove box. The ball/powder mass ratio is 12:1 and the rotation speed 200 rpm. The total milling process lasted 70 h with 1 h stop to avoid recrystallisation due to the thermal energy in the metallic containers. An EDX analysis confirmed the homogeneity and sample composition. It is here worth to remind the great immiscibility between Fe Cu, Ag and Au. The process to achieve a magnetically disordered and nanosized alloy TbAl2 was slightly different based in our previous experience [12]. There, the milling process has been extended to 150 h from a starting pellet of the bulk TbAl2 molten in an arc furnace. | https://doi.org/10.1016/j.jallcom.2011.11.094 | 2012
FeCuPt | 3 | NO |  | Alloy films with thickness 0.5 and 1 uM, Si(100) wafers, direct current magnetron, radio frequency magnetron, Si(100) wafers, 100 nm thermally grown oxide layer, 200 nm soluble metallic underlayer | radio frequency magnetron sputtering (film) | Formatting issue (II. Experiment) | https://doi.org/10.1063/1.2756631 | 2007
FePdAu | 3 | NO | Crystallographic phases were characterized by XRD. Spectra were recorded with a Brucker D8 system in Bragg–Brentano θ–2θ geometry. The X-ray generator was equipped with a Co anticathode, using Co (Kα) radiation (λ = 0.17909 nm). The measurements were performed so that the out-of-plane component was the torsion axis of the sample processed by HPT. Microstructures were characterized by TEM. Observations were performed with a JEOL 2000FX microscope operating at 200 kV. TEM samples were prepared by ion milling (PIPS-GATAN 691, 3 kV, beam angle 4°, 300 K). Samples with a diameter of 3 mm were cut in the discs processed by HPT at a distance of 3 mm from the disc center (corresponding to a shear strain of about γ ≈ 300). The TEM investigations were performed with the electron beam parallel to the torsion axis. | high purity Fe (99.5%), Au50Pd50 (at.%) alloy, Ar, HPT | homogenized and quench (cast from high purity Fe and a Au50Pd50) | The alloy investigated in the present study is a Fe50Au25Pd25 (at.%) that was cast from high purity Fe (99.5%) and a Au50Pd50 (at.%) alloy. The as-cast material was homogenized at 900 °C for 6 h in Ar atmosphere and subsequently quenched in ice brine. A part of the homogenized alloy was aged for 30 h at 450 °C, and the other part was used for SPD experiments. The material was processed by HPT at room temperature under a pressure of 6 GPa. HPT samples (discs 10 mm in diameter and with a thickness of 0.3 mm) were subjected to 5 revolutions (0.2 rpm) and then aged for 30 h at 450 °C. | https://doi.org/10.1007/s10853-008-2752-5 | 2008
MnCoRh | 3 | NO |  | RuCl3∙xH2O, Co(NO3)2∙6H2O, Mn(NO3)2, NaCO3, deionized water | co-precipitation method | The trimetallic Ru-CoMn was prepared by a co-precipitation method. Typically, 1 M mixed metal salt solution of RuCl3∙xH2O, Co(NO3)2∙6H2O, 50 % Mn(NO3)2 and 2 M NaCO3 solution were simultaneously precipitation method. Typically, 1 M mixed metal salt solution of RuCl3∙xH2O, Co(NO3)2∙6H2O, 50 % Mn(NO3)2 and 2 M NaCO3 solution were simultaneously dropped into a beaker contained 100 mL deionized water with vigorous stirring for 2 h at 25 °C. The pH was maintained at 8.0 ± 0.2. | https://doi.org/10.1016/j.apcatb.2020.119840 | 2021
MnCrPt | 3 | [5 empty] | https://doi.org/10.1109/20.908543 | 2000
MnFePt | 3 |  | The crystal structures of the obtained NCs were examined by using XRD (Fig. 3a). The XRD patterns revealed that the as-synthesized Pt–Fe–Mn NCs possess a highly crystalline fcc Pt phase, and no characteristic peaks of Fe, Mn or metal oxide could be observed. The diffraction peaks indexed to the Pt {111} reflection showed positively shifts (0.222° for the Pt–Fe–Mn CNC and 0.363° for the Pt–Fe–Mn UCNC). According to Bragg's equation, 2d·sin θ = nλ, and the equation dhkl = a/(h2 + k2 + l2)1/2 of the fcc system, the lattice parameter a of Pt in the Pt–Fe–Mn CNC and UCNC NCs can be calculated to be 0.390 nm and 0.388 nm, respectively, which are smaller than that of pure Pt (0.392 nm). The decrease in lattice constant may be due to the introduction of smaller Fe (0.286 nm) and Mn (0.351 nm) atoms in place of Pt atoms, revealing the formation of Pt–Fe–Mn alloys.30,33 The Pt–Fe–Mn alloy NCs exhibit the highest intensity for the {111} peak, illustrating that the as-prepared Pt–Fe–Mn NCs have the same preferential orientation. The formation of the Pt–Fe–Mn alloys was further confirmed by XPS. Actually, the electronegativity of Pt (2.28) is bigger than that of Fe (1.83) and Mn (1.55), therefore it is likely that the electrons will transfer from Fe and Mn to Pt once the alloy forms. As shown in Fig. 3b, the Pt 4f7/2 peaks of these NCs shift to a lower binding energy compared to standard Pt 4f7/2 (70.90 eV), and the peaks of the Pt–Fe–Mn CNC and UCNC NCs negatively shift to 70.51 and 70.26 eV, respectively. The negative shift is probably due to the modified electronic structure of Pt alloyed with Fe and Mn atoms. The Fe 2p3/2 peak of CNC Pt–Fe–Mn is located at 709.6 eV, presenting a positive binding energy shift compared to the standard Fe 2p3/2 (Fig. 3c). The observed positive binding energy shift should be attributed to the lower Fe–Fe coordination number and electron transfer from Fe to Pt.46 In particular, the peak intensity of Fe 2p of UCNC Pt–Fe–Mn and Mn 2p of the two samples is quite weak (Fig. 3c and d), indicating that the amounts of Fe on the surface of UCNC Pt–Fe–Mn and Mn on the surface of the Pt–Fe–Mn NCs are too low to be detected. | PVP, glycine, H2PtCl6, MnCl2, FeCl3, Teflon-lined stainless-steel autoclave, water, ethanol, centrifuge | hydrothermal or solvothermal method | Typically, PVP (220 mg), glycine (38 mg), H2PtCl6 (1 mL, 10 mM) and MnCl2 (2 mL, 1.66 mM) were mixed and stirred for 2 h at ambient temperature. Subsequently, 0.6 mL of 1.66 mM aqueous FeCl3 was quickly injected into the above mixture and stirred for another 2 h at room temperature. Then, the homogeneous yellow solution was transferred to a 20 mL Teflon-lined stainless-steel autoclave and heated at 200 °C for 6 h before it was cooled to room temperature. Finally, the black products were centrifuged at 9900 rpm for 15 min and further washed by water and ethanol three times, and freeze-dried at −50 °C for 4 h. | https://doi.org/10.1039/C8NR10231G | 2019
MnFeRh | 3 | NO | Powder X-ray diffraction (XRD) measurements were performed in Bragg–Brentano geometry on a D8 Advance II theta/theta diffractometer (Bruker AXS), using Ni-filtered Cu Kα1,2 radiation and a position sensitive energy dispersive LynxEye silicon strip detector. The sample powder was filled into the recess of a cup-shaped sample holder, the surface of the powder bed being flush with the sample holder edge (front loading). Scanning transmission electron microscopy (STEM), energy-dispersive X-ray spectroscopy (EDX) were conducted on a FEI Talos F200X microscope. The microscope was operated at an acceleration voltage of 200 kV. STEM-EDX elemental maps were recorded by a Super-X system including four silicon drift detectors. Background-corrected and fitted intensities were used for image visualization. All samples were prepared on holey carbon-coated copper grids (Plano GmbH, 400 mesh). Particle size distributions were determined by measuring at least 250 particles by using ImageJ software.31 X-ray photoelectron spectroscopy (XPS) was measured on K-Alpha™ + X-ray Photoelectron Spectrometer System (Thermo Scientific), with Hemispheric 180° dual-focus analyzer with 128-channel detector. This system uses a micro-focused, monochromatic Al Kα X-ray source powered at 6 mA and 12 kV. Charge compensation was performed using a dual-beam flood source of low-energy Ar+ ions and low energy electrons (less than 1 eV). For the measurement, the as-prepared samples were directly loaded on the sample holder. The data was collected with X-ray spot size of 200 μm, 20 scans for survey, and 50 scans for regions. The pass energy was set at 200 eV for survey and 50 eV for high-resolution spectra. All survey spectra (1400–0 eV, 1.0 eV step size) and high-resolution spectra (0.1 eV step size) of Si 2p (116–92 eV), C 1s (300–276 eV), Rh 3d (328–296 eV), O 1s (544–524 eV), and Fe 2p (740–700 eV) regions are provided in the ESI.† Data analysis was carried out using Thermo Scientific Avantage software. For composition analysis, a method for carbon contamination correction proposed by Smith has been applied. | silica support, synthetic air, Rh, SiO2, RhMn, RhFe | incipient wetness impregnation method. | The four different catalysts were synthesized according to a previously reported procedure. Aqueous solutions of the respective metal nitrates were impregnated on the silica support (Davisil Grade 636, Sigma-Aldrich) by incipient wetness impregnation method. Drying and calcination were performed in four steps under a constant flow of synthetic air (500 mL min−1) with a ramp of 5 K min−1 at 80, 100, 120, and 350 °C for 30, 30, 180, and 180 min, respectively. After calcination, the pre-catalysts were sieved to receive the target particle size for catalytic testing of 250–315 μm. Metal loadings from ICP-OES (wt%): 2.2 Rh (Rh/SiO2); 2.4 Rh, 1.6 Mn (RhMn/SiO2); 2.3 Rh, 0.5 Fe (RhFe/SiO2); 2.3 Rh, 1.5 Mn, 0.5 Fe (RhMnFe/SiO2). Atomic percent of metals (at%): 1.0 Rh (Rh/SiO2); 1.0 Rh, 1.3 Mn (RhMn/SiO2); 1.0 Rh, 0.4 Fe (RhFe/SiO2); 1.0 Rh, 1.2 Mn, 0.4 Fe (RhMnFe/SiO2). | https://doi.org/10.1039/D1CY00421B | 2021
NiIrPd | 3 | NO | Figure 1 shows the XRD patterns of the prepared catalysts. There are no Ni or Ir peaks in the XRD patterns. The first peak located at 24.8o in all the XRD patterns is associated to the (002) diffraction of the carbon support. The other diffraction peaks of homemade Pd/C catalyst (curve a) at 39.4o, 45.8o, 66.8o, and 80.4o correspond to the (111), (200), (220), and (311) crystal planes of Pd (JCPDS 87-0641) with a face-centered cubic lattice structure. From the curve (b) to (d), it can be observed that the PdNi/C, PdIr/C, and PdNiIr/C catalysts also show the Pd fcc lattice structure, but the four specific diffraction peaks of Pd slightly shifted to the high scanning angles. These results indicate that Ni or Ir enter into the Pd crystal lattice. However, the amount of Ir is low, resulting that the shift of PdIr/C can be neglectable. The PdNiIr/C catalyst exhibits a broader diffraction peak, indicating a smaller crystallite size of the metal particles. According to the Scherrer equation [31], the average crystallite size of the Pd/C, PdNi/C, PdIr/C, and PdNiIr/C catalysts are estimated to be 3.4, 3.6, 3.2, and 2.5 nm, respectively. | Vulcan XC-72R carbon black, HNO3 (nitric acid), H2SO4 (sulfuric acid), deionized water, PdCl2, Ni(NO3)2 · 6H2O, H2IrCl6 · 6H2O, NaBH4, metal precursors, EG, vacuum oven | Reductive Deposition (functionalized carbon black as support | Vulcan XC-72R carbon black was obtained from Cabot Company (Boston, USA). Certain amount of carbon black was pretreated in a concentrated nitric acid and sulfuric acid mixture at 40 °C for 1 h under an ultrasonic condition to import oxygen-containing functional groups onto the surface of carbon support. The resulting product then washed repeatedly with deionized water and evaporated to dryness. Each mono-Pd/C, binary Pd18Ni6/C, Pd18Ir1/C, and ternary Pd18Ni6Ir1/C were synthesized using PdCl2, Ni(NO3)2 · 6H2O and H2IrCl6 · 6H2O as metal precursor and functionalized carbon black as support. The metal loading of each catalyst is 20 wt%. The carbon supported Pd-based catalyst was prepared by an ethylene glycol(EG)-assisted NaBH4 reduction method [29, 30]. Briefly, 40 mg of pretreated carbon black and stoichiometric amount metal precursors were dispersed in 20 ml EG with sonication for 30 min, and then stirred for 2 h. A freshly prepared NaBH4 in EG solution was added dropwise into the above solution at 20 °C and the resulting suspension was stirred for 3 h. The product was filtered, washed, and dried in a vacuum oven at 75 °C for 12 h. | https://doi.org/10.1007/s10008-018-3908-0 | 2018
TiCuPd | 3 |  | The spectra and designation of crystallographic phases of group B alloys are shown in Figure 6, as revealed by XRD analysis. All the alloys exhibit an almost fully B19 orthorhombic matrix structure as the analysis is performed significantly below their Mf temperature, and only in 5-Pd, a tiny quantity of residual B2 is detected. | cylindrical ingots, vacuum furnace, inert Ar atmosphere, LECO analyzers | preticipate from Ni-Ti-Cu-Pd Alloys | The alloys were melted by VIM as cylindrical 400 g ingots with a 25 mm diameter. These ingots were then heat-treated in a vacuum furnace by 900 °C for 24 h in an inert Ar atmosphere for homogenization, followed by slow furnace cooling (cooling rate in order of 1–10 °C/min, hereafter referred to as “HOMO”). Small samples (50–100 mg) were cut and grinded to remove surface oxides for differential scanning calorimetry (DSC) and chemistry analysis. The combustion infrared absorption (CIA) method (using LECO analyzers) was used to guarantee that the amount of residual elements, such as C, N and O, are below 500 ppm. | https://doi.org/10.3390/met11091387 | 2021
PtPdFeCoNi | 5 | YES | After we studied the synthesis process, we further characterized the synthesized PtPdFeCoNi HEA-NPs, containing a mixture of noble and transition metals, on rGO. Transmission electron microscopy (TEM) imaging shows the PtPdFeCoNi HEA-NPs are uniformly monodispersed on the rGO without obvious agglomeration (Figure 3a, Figure S11). The high-angle annular dark field scanning transmission electron microscopy (HAADF-STEM) imaging and fast Fourier transform (FFT) analysis reveal the d-spacing of HEA-NPs to be 2.27, 2.27, and 1.97 Å (Figure 3b, corresponding to (111̅), (1̅11̅), and (200) lattice planes, respectively). Combining the distances and angles between lattice planes, we confirm a typical FCC metal structure of HEA-NPs (Figure S12). | FeCl3, CoCl2, NiCl2, H2PtCl6, PdCl2, rGO-570 film, vial, Ar, | microwave heating | As a demonstration, we synthesized the PtPdFeCoNi HEA-NPs on rGO and studied the microwave heating process. We first cast and dried the GO solution into a film at 360 K in the air (named pristine GO film) and then slightly reduced the pristine GO film at ∼570 K in argon (named rGO-570 film). Then the precursor with uniformly mixed equal molarities of metal salts (0.01 mol/L of FeCl3, CoCl2, NiCl2, H2PtCl6, and PdCl2, respectively) was drop-cast into the rGO-570 film (named precursor/rGO-570 film) (see more details in Methods). | https://pubs.acs.org/doi/full/10.1021/acsnano.1c05113 | 2021
MnCoNiCuRhPdSnIrPtAu | 10 | YES | The high-resolution scanning transmission electron microscope (HR-STEM) revealed that the crystalline structure of denary HEA-NPs was face-centered cubic (fcc) (Fig. 1e). | metal chloride salts precursors, 1,10-Phenanthroline (Phen) | fast moving bed pyrolysis | As-proof-concept, the denary (MnCoNiCuRhPdSnIrPtAu) HEA-NPs were synthesized by the FMBP strategy. Firstly, the mixed denary metal chloride salts precursors coordinated with 1,10-Phenanthroline (Phen) were loaded on GO by the wet impregnation method, then, followed by the reductive pyrolysis to obtain HEA-NPs at 923 K through the FMBP strategy (details in experimental section). | https://www.nature.com/articles/s41467-020-15934-1 | 2023
NiCoCuFePt | 5 |  | Moreover, as shown in Figure 2g, the fast Fourier transform (FFT) analysis recorded along the ⟨100⟩ zone axis shows six diffraction spots rendering two d-spacings of 1.98 and 1.33 Å, belonging to two lattice planes {200} and {220}, respectively, suggesting that the HEA nanoparticle is compatible with the fcc crystalline structure | metal salts, de-ionized water, 10% H2/90% Ar gas, silica dryer | carbothermal shock | Here, synthesis of NiCoCuFePt HEA nanoparticles is chosen to investigate synthesis–structure relationship. A detailed description including the reactor design and the operation parameters can be found in Experimental Section and in Figure S1. In a typical experiment, the precursor solution containing five types of metal salts with equal molar ratios mixed in de-ionized water was nebulized to create aerosol droplets using a Collison-type atomizer. The gas used to nebulize the solution was a 10% H2/90% Ar reducing gas mixture to facilitate the formation of zero-valent HEAs. The nebulized aerosol droplets, carried by the gas mixture, were passed through a silica dryer for water solvent removal, and the resulting dried aerosol particles composed of five mixed metal salt species were carried through a high-temperature reaction zone (∼1100 °C) in which a rapid temperature increase (thermal shock) triggers rapid thermal decomposition and hydrogen reduction of the metal salts to metal, leading to the formation of HEA nanoparticles upon fast quenching. Particles exiting the reactor were collected on a membrane filter collector. | https://pubs.acs.org/doi/full/10.1021/acs.langmuir.9b03392 | 2020
PtIrCuInGaPb | 6 | NO | The structural features of the senary PtIrCuInGaPb HEA nanoparticles are revealed at the atomic scale via spherical aberration (Cs)-corrected HAADF-STEM (Figure 2c; inset: Fourier diffractogram). The crystal structure can be determined to be face-centered cubic. | nuclei/seed surfaces, H•, N-dimethylformamide (DMF), H2O, metal precursors, SCN-, C7H6O2 (benzoic acid), Vulcan XC-72 carbon black | wet-chemical hydrothermal method | We introduce H• confined on nuclei/seed surfaces to create a localized nonequilibrium environment within a near-equilibrium wet-chemical system. This strategy mitigates the influence of differing reduction potentials among metal precursors, enabling their synchronized reduction to form HEA nanoparticles with enhanced compositional homogeneity. Traditional methods for producing H• in wet-chemical systems have been limited. While we previously identified nitrous acid (HNO2) as a source of H• on metal surfaces, (47) its strong oxidizing nature may cause undesired side reactions, such as oxidation–reduction cycles of non-noble metals, especially in non-noble-metal-rich HEA nanoparticles, leading to phase segregation. (48) To avoid involving oxidizing species, we propose harvesting H• from organic dehydrogenation reactions─a widely used organic conversion process that releases hydrogen gas (H2). (49) We hypothesize that H• exists as a key intermediate in the formation of H2 and, if it persists long enough, can be captured by metal precursors for their coreduction. Among various organic dehydrogenation reactions, we specifically select those catalyzed by metals, ensuring that H• forms exclusively on metal surfaces. By coupling metal-catalyzed organic dehydrogenation with metal reduction, we establish a localized nonequilibrium environment, facilitating the synthesis of HEA nanoparticles via a wet-chemical approach. Specifically, we chose the dehydrogenation of N, N-dimethylformamide (DMF) to generate interfacial H•. DMF has been reported to react with H2O, typically on a Cu catalyst surface, to produce H2: (CH3)2NCHO + H2O → (CH3)2NCOOH + H2↑. (50) DMF and its products are mild toward non-noble metals, making it an ideal H• precursor for the controlled synthesis of HEA nanoparticles. In a typical synthesis, we mix DMF, H2O, metal precursors, a coordinating ligand (SCN–), a pH modulator (benzoic acid), and Vulcan XC-72 carbon black in an autoclave, heating the mixture at 170 °C for 4 h. SCN– coordinates to the metal salts, preventing their direct reduction by DMF, a weak reducing agent, in the solution phase (Figure S1). Benzoic acid, a high-boiling-point organic acid, maintains an acidic environment at 170 °C, inhibiting metal salt hydrolysis (Figure S2). At the initial stage, sparse metal nuclei may form on the carbon surface due to the reduction of noble metal precursors by DMF. This leads to an accelerated generation of H• through an autocatalytic process. The increased H• concentration promotes the formation of new nuclei on the carbon surface and initiates the H•-mediated interfacial reduction mechanism. This process ultimately results in the formation of supported HEA nanoparticles as heterogeneous catalysts. | https://pubs.acs.org/doi/full/10.1021/jacs.4c17756 | 2025
CoCrFeMnNi | 5 |  | fcc |  | high-pressure torsion |  | https://www.mdpi.com/2075-4701/11/8/1263 | 2021
PdPtRhIrRu | 5 |  | fcc | Metal powders of elements (Pd, Pt, Rh, Ir, Ru), Ethylene Glycol | one-pot synthesis | We first conducted the one-pot synthesis to examine whether the one-shot injection of the precursor solution instead of dropwise addition would obtain solid-solution HEA nanocrystals. Because of the different reduction kinetics of metal precursors and thus sequential generations of atoms, it is expected that the one-pot synthesis will induce the formation of phase-separated nanocrystals. Before the synthesis, we studied the reduction kinetics of five metal precursors [i.e., Pd(II), Pt(II), Rh(III), Ir(IV), and Ru(III)] of PGMs. In the kinetic measurements, 3.0 ml of ethylene glycol (EG) precursor solution including five different types of metal precursors in an equimolar ratio was introduced in one shot into a preheated 7.0-ml EG reaction solution containing l-ascorbic acid (AA; reductant) and poly(vinylpyrrolidone) (PVP; colloidal stabilizer) at a temperature of 180°C. We measured the concentrations of precursor ions remaining in the reaction solution at different time points for five metal precursors using the inductively coupled plasma optical emission spectrometry (ICP-OES) (fig. S1, A to E). We then derived their reduction rate constants k by the curve fittings based on the pseudo–first-order rate law (fig. S1, F to J) (28, 29, 31–35). The rate constants were determined to be 6.50 × 10−2, 3.18 × 10−2, 5.29 × 10−3, 2.28 × 10−3, and 1.04 × 10−3 s−1 for the reduction of Pd(II), Pt(II), Rh(III), Ir(IV), and Ru(III), respectively, suggesting that the reduction kinetics of precursors followed the trend of Pd(II) > Pt(II) > Rh(III) > Ir(IV) > Ru(III) (table S1). On the basis of these kinetic parameters, we derived the number of metal precursor ions remaining in the reaction solution as a function of reaction time, as shown in Fig. 1A. As highlighted in the inset of Fig. 1A, 99.0% of the Pd(II) precursor will be reduced to Pd atoms within 1 min, which is much faster than those of the other four precursors. We also calculated the instantaneous percentages of Pd, Pt, Rh, Ir, and Ru atoms generated as a function of reaction time, as shown in Fig. 1B. The percentage of Pd atoms will dominate among these five elements in the early stage of synthesis, followed by the Pt, Rh, Ir, and Ru atoms as the reaction proceeds. Furthermore, we estimated the instantaneous entropy of mixing (∆Smix) as a function of reaction time using the following equation (1, 2, 8, 39) | https://www.science.org/doi/full/10.1126/sciadv.adf9931 | 2023
TiNbTaZr | 4 | YES |  | TiO2, Nb2O5, Ta2O5, ZrO2, HfO2(?), isopropanol, binder/plasticiser consisting of 1 mass% of polyvinyl alcohol and 0.5 mass% of polyethylene glycol | electrochemical reduction in a molten salt | Powders of TiO2, Nb2O5, Ta2O5 and ZrO2 were used in the preparation of the solid oxide precursors for the synthesis of HEA-1; HfO2 powder was additionally used for the synthesis of HEA-2. Purities and other properties of the starting oxides are listed in Table S4. Appropriate amounts of the oxide powders were wet-mixed in isopropanol, together with a binder/plasticiser consisting of 1 mass% of polyvinyl alcohol and 0.5 mass% of polyethylene glycol. | https://www.sciencedirect.com/science/article/abs/pii/S2352940717300811 | 2017
PtCoNiRuIr | 5 |  | fcc | Metal acetylacetone, carbon black, oleylamine acid, oleic acid, argon atmosphere, | high-temperature liquid shock synthesis | Pt-based HEA-NP catalysts were synthesized via a HTLS method (see the Experimental Section for details and the temperature curve in Figure S1). The synthetic mechanism for PtCoNiRuIr/C is illustrated in Figure 1. Metal acetylacetone served as the metallic precursor, while carbon black functioned as the substrate for HEA-NPs. Oleylamine and oleic acid were employed as surfactants and solvents, providing a liquid medium for HTLS. After ultrasonication and magnetic stirring, metal acetylacetonate was decomposed into metal cations and acetylacetone anions. The metal cations underwent electrostatic adsorption on the surface of carbon black due to the effect of electric charge. HTLS was conducted in the high-temperature reactor (750 K) under an argon atmosphere for 60 s, allowing the metal cations to aggregate, nucleate, and grow into nanoparticles on the surface of carbon black. The heating and cooling rates were 1200 and 840 K min–1, respectively, which is over 2 orders of magnitude higher than those of the conventional heating methods (e.g., muffle and tube furnaces). This rapid cooling rate enabled the fast freezing of atoms at the adsorption site on carbon black before phase separation in the HEA, promoting the generation of multielement monophase HEA and reserving the high-entropy structures (ΔS) as well. (49) Compared to traditionally mild liquid phase heating methods (such as oil baths and hydrothermal methods), the HTLS approach operates at higher reaction temperatures, facilitating the formation of high-entropy structures. This aligns perfectly with the high-temperature and high-entropy-based strategy (T*ΔS). (50) Consequently, the HTLS process exhibits a low Gibbs free energy, which proves advantageous in preserving structural stability, even in the presence of inevitable lattice distortions associated with high-entropy structures. In addition, the rapid synthesis process prevents an increase in particle size, while solvents disperse and thinly coat on the surface of nanoparticles, contributing to their ultrafine size and satisfactory dispersion. (56) | https://pubs.acs.org/doi/full/10.1021/acsnano.3c07703 | 2024
FeMnCoCrAl | 5 | NO | bcc | Fe-Mn alloy, Co, Cr, Al, Si substrates | combinatorial sputtering and casting | FeMnCoCrAl HEA thin films were grown at room temperature by combinatorial DC magnetron sputtering in an Ar atmosphere (3 mTorr), the schematic of which is shown in Fig. 1(a). Fe-Mn alloy (equiatomic composition), Co, Cr and Al as individual metal targets with ≥3 N purity were used on four individual magnetrons applying power densities of 7.5 W cm−2 for Fe-Mn and 4 W cm−2 for Co, Cr and Al respectively. All four magnetrons were powered simultaneously during co-deposition onto Si substrates for 25 min, which resulted in a film thickness of ∼1.2 μm. A 10 cm distance between cathodes to substrate was maintained. | https://www.sciencedirect.com/science/article/pii/S0925838816327281 | 2017
AlFeCrCoNi | 5 |  |  | high power Ytterbium, Al powder, Fe powder, Cr powder, Co powder, Ni powder, Al substrate, C3H6O (Acetone), | laser surface engineering | formatting error | https://www.sciencedirect.com/science/article/pii/S0167577X14021648 | 2015
CrFeCoNiMo | 5 | YES | fcc | (Ar-H2 or Ne), Ar, metal power mix (5 elements), | thermal plasma process | In a typical synthesis run, a mixture of five elemental metal powders at an equimolar ratio is continuously fed into a high-temperature plasma jet generated by an induction plasma torch (45 kW, ~3 MHz, 66.7 kPa). The feed rate typically ranges from 1.2 g min−1 to 2.0 g min−1. The injected feedstock evaporates within a few tens of milliseconds in the core of the plasma jet (>8000 K) releasing elemental metal vapors. The metal vapors are mixed together upon plasma jet expansion and form a homogeneous multicomponent vapor in the reactor zone. As a rapid quenching is applied, nuclei are formed from the multicomponent vapor and particles grow through the co-condensation of metal monomers. The final HEA NPs formed are continuously collected by a porous filter unit at a high yield rate of ~35 g h−1, while unvaporized feedstock is removed from the reaction stream by a cyclone separator. | https://www.nature.com/articles/s41467-024-45731-z | 2024
AlCoCrFeNi | 5 | YES | mixture of fcc and bcc | He atmosphere, vacuum, resistance furnace, ingot | arc-melt (He gas) | The master alloy under consideration with the nominal composition Al20Co20Cr20Fe20Ni20 was obtained by arc-melting the appropriate amounts of pure metals (>99.98 wt %) under helium atmosphere. In order to ensure homogeneity the alloy was inverted and re-melted five times. After that the ingot was divided into three equal parts for further thermal processing. The weight of each piece was about 5 g. These pieces were utilized to prepare three series of samples by using vacuum suction casting (quenched), slow re-melting in resistance furnace (slowly re-melted) and long time high-temperature annealing in crystalline state (homogenized). The quenched rod-shaped specimen with a height of 30 mm and a diameter of 3 mm was obtained by injecting the molten alloy into a special suction casting unit mounted to the arc-melter. The slow re-melting procedure was carried out in electrical vacuum furnace under helium atmosphere at 1600 K. The melt was held at that temperature for 1 h, and then was cooled down to room temperature at a rate of 5 K/min. The homogenized sample was obtained by solid state annealing under vacuum at 1400 K for 50 h. After the thermal treatment the alloy was cooled down to room temperature at a rate of 50 K/min. | https://www.sciencedirect.com/science/article/abs/pii/S0966979516305465 | 2017
PtPdIrRuAg | 5 | NO | fcc | AgNO3, FeCl3·6H2O, Pt(acac)2, Pd(acac)2, Ir(acac)3, Rh(acac)3, Oam (Oleylamine), oleic acid, HClO4 (perchloric acid), Nafion, Ru(acac)3, OsCl3, C6H9AuO6, Ethylene glycol, ethanol, benzyl alcohol, cyclohexane, isopropanol, HNO3, PVP | hydrothermal method | The Ag nanowires (NWs) were synthesized by using previously reported hydrothermal method with modifications1.Typically, 250 mg of AgNO3, 400 mg of PVP and 3.5 g of an FeCl3-EG solution (0.6 mM) were dissolved in 15.0 mL of EG at room temperature. The mixtures were transferred into a Teflon-lined stainless-steel autoclave and heated at 140 °C for 5 h. After cooling to the room temperature, the Ag NWs were collected by centrifugation and washed twice with ethanol. In addition, one batch of the obtained Ag NWs was dispersed in 20.0 mL of BZ solution for the following growth of HEAs. In a typical synthesis of the representative quinary HEA-Pt23Pd20Ir17Ru16Ag24 subnanometer ribbons (SNRs) with 0.8 nm thickness, the precursor solution was firstly prepared by dissolving 5.00 mg of Pt(acac)2, 5.00 mg of Pd(acac)2, 3.00 mg of Ir(acac)3 and 12.0 mg of Ru(acac)3 in 4.00 mL of OAm and 2.00 mL of OA. And, 20.0 mL of BZ dispersion of the Ag NWs was injected into a flask and heated at 200 °C with stirring for 10 min. Then, the prepared precursor solution (6.00 mL) was injected into the reaction flask at a rate of 5.00 mL/h. After the injection, the mixed solution was heated at 200 °C for another 30.0 min. At last, the reaction mixture was rapidly cooled down to room temperature and added into 50.0 mL of ethanol/cyclohexane (volume ration: 1:1). The intermediate products of the Ag/HEAs core/shell NWs (Figure S5) were isolated by centrifugation and then dispersed in 45 mL of ethanol solution. In the final dealloying process, 5 mL of concentrated HNO3 was added into 45 mL of the ethanol solution of the Ag/HEAs NWs, and the mixed solution was stirred at room temperature for 24 h. At last, the quinary HEA-Pt23Pd20Ir17Ru16Ag24 SNRs were collected by centrifugation and washed twice with ethanol. | https://pubs.acs.org/doi/full/10.1021/jacs.2c03544 | 2022
CoNiCuRuPd | 5 | YES |  | TiO2, Al2O3, MgO, RuCl3·nH2O, Cu(NO3)2·3H2O, Co(NO3)2·6H2O, Ni(NO3)2·6H2O, Na2PdCl4 | hydrogen spillover | TiO2 (0.5 g) was dispersed in distilled water (100 mL) followed by the addition of 10 mM of each metal precursor solution (4.75 mL). This mixture was stirred at room temperature for 1 h, after which the water was evaporated under vacuum. Finally, the sample was reduced under a 20 mL/min flow of H2 at 400 °C for 2 h to yield CoNiCuRuPd/TiO2 (Pd 1.0 wt%; Co:Ni:Cu:Ru:Pd = 1:1:1:1:1 [on a molar basis]). CoNiCuRuPd/Al2O3 (Pd 1.0 wt%; Co:Ni:Cu:Ru:Pd = 1:1:1:1:1), CoNiCuRuPd/MgO (Pd 1.0 wt%; Co:Ni:Cu:Ru:Pd = 1:1:1:1:1), and Pd/TiO2 (Pd 1.0 wt.%) with the same metal loadings were also synthesized according to the same procedure. | https://www.nature.com/articles/s41467-021-24228-z | 2021
PtIrFeNiCoCe | 6 |  | fcc | carbon nanofiber membranes, flashlight | flash thermal shock | First, carbon nanofibers (CNF) membranes, which are synthesized by electrospinning followed by high-temperature pyrolysis, were soaked and coated with multi-component metal precursors. Note that in spite of a broad range of support materials, the CNFs membranes were introduced for an actual demonstration of mass production. The resultant CNF membranes were put on the stage and exposed to the flashlight with an energy density of 4.9 J cm–2 for 20 ms. During the process, the FTS lamping (4.9 J cm–2) led to photon-electron couplings and energy exchange between the incoming photons and phonons in the carbon lattice via non-radioactive recombination processes. As a result of the single flash irradiation, the surface temperature of CNF membranes could increase up to 1800 °C within 5 ms, providing sufficient energies for precursor decomposition and fission/fusion of transient liquid metal particles on the surface of the CNFs strands.[6] The following rapid cooling process (>6.7 × 104 K s−1) enabled the synthesis of HEA NPs through minimization of phase separation. | https://advanced.onlinelibrary.wiley.com/doi/full/10.1002/adma.202305222 | 2023
CoCrCuNiAl | 5 |  | fcc | nitrate-citric acid | sol-gel autocombustion |  | https://www.nature.com/articles/s41598-017-03644-6 | 2017
PtCoCuRhFeIrRuNiPdW | 10 |  | fcc | salts (not specifcied), deionized water, grapheme oxide (GO), H2 atmosphere, reduced graphene oxide (rGO) | spray drying technique combined with the thermal decomposition reduction | In this work, appropriated precursors salts were dissolved in deionized water (Figure S2) and mixed with grapheme oxide (GO) (Figures S3–S4) to obtain the steady-state solution of precursors (SSP). Then, the SSP was spray-dried with temperature of 165 °C to form well dispersion of multimetallic precursors nanoparticles (MPNPs) on GO. Subsequently, as-spray dried precursors on GO were reduced in H2 atmosphere with moderate heating rate (3 °C/min), thermal decomposition temperature (300–850 °C), duration time (30 min) and low cooling rate (5–10 °C/min), as shown in Figure S5. Pt-based HEA-NPs on reduced graphene oxide (rGO) were obtained. | https://pubs.acs.org/doi/full/10.1021/acsnano.2c03818 | 2022
CoCrFeNiAl | 5 |  | bcc | Metal powders of elements (Co, Cr, Fe, Ni, Al), stainless steel vials, N-heptane, Ar atmosphere | spark plasma sintering | Metal powders of Co, Cr, Fe, Ni, Al with purities of higher than 99.5 wt.% and particle size ⩽45 μm were used as starting materials. The elemental powders were mixed in equiatomic composition and milled in a planetary ball-miller for 60 h at 250 rpm in an argon atmosphere. High performance stainless steel vials and balls were utilized as the milling media with a ball-to-powder mass ratio of 15:1. N-heptane acts as the processing controlling agent (PCA) to avoid cold welding as well as to prevent the alloy from oxidizing. The MA process was monitored by powder extraction at a regular interval of 6 h. The mixture after milling for 60 h further experienced annealing at different temperatures (from 500 to 1000 °C, with a stepsize of 100 °C) in a flowing argon atmosphere with a soaking time of 1 h and free cooled to the room temperature. Subsequently, the as-milled powder was consolidated by spark plasma sintering (Dr. Sinter-3.20MK II, SCM) at a 900 °C for 10 min under 50 MPa unxial pressure in argon atmosphere, and cooled to 600 °C within 5 min and then free cooled to room temperature. | https://www.sciencedirect.com/science/article/pii/S0925838813028879 | 2014
AlCrFeMnNiW | 6 |  | major bcc and minor fcc phases | C7H8, Fritsch pulverisette 6 planetary ball mill, tungsten coated balls | ball milling | Powder sample is prepared using high-energy ball milling from pure materials (with 98%–99.9% purity). The metallic elements (total 40 g) are kept in milling vial (capacity of 250 cm3) with 41 tungsten coated balls maintaining 10:1 BPR (Ball to Powder Ratio) along with the process control agent (PCA), i.e. toluene C7H8 for preventing cold welding during milling process. A Fritsch pulverisette 6 planetary ball mill was used to pulverize the sample with the speed of 300 rpm for 20 h (with clockwise 30 min milling time afterward 15 min dwells and again 30 min with anti-clock rotation). | https://www.sciencedirect.com/science/article/pii/S0360319919331271 | 2020
AlCoCrFeNiMn | 6 | YES | bcc | Powders of elements (Al, Co, Cr, Fe, Ni, Mn), particle mesh, tungsten carbide, | ball milling | High purity (>99 wt%) elemental powders of Al, Co, Cr, Fe, Ni, and Mn with particle size ≤ 325 mesh were used as the starting materials. These powders were mixed in the equiatomic proportion at room temperature and then milled in a high-energy planetary ball mill (Retsch PM 400) using tungsten carbide (WC) vials and balls of 10 mm diameter with the rotation speed of 200 rpm. Milling was carried out in the wet atmosphere upto 40 h using toluene as the process control agent with a ball to powder weight ratio of 10:1. Milled powders were extracted at a regular interval of 5 h and were characterized to understand the milling behaviour. | https://www.sciencedirect.com/science/article/pii/S0925838818317365 | 2018
CoCrFeNiMn | 5 | YES | fcc | laser beam, ethanol, micropowders of the single metals (Co, Cr, Fe, Ni, Mn) | kinetically controlled laser synthesis | Picosecond-pulsed laser ablation of CoCrFeMnNi HEA targets in ethanol yielded brownish-colored, transparent liquids, indicating the formation of a NP colloid. Fig. 1 shows a qualitative representation of the general formation mechanism of NPs during picosecond-pulsed laser ablation of bulk targets immersed in liquids.26 In the zoom into the atomic scale, we considered the likely ablation process and NP formation for the laser ablation of a HEA ablation target. In brief, a laser beam of sufficient energy fluence irradiates the surface of a bulk HEA (Fig. 1a), leading to the formation of a plume. Later a cavitation bubble is formed (Fig. 1b) by the ablation of hot atoms, ions and clusters from the bulk HEA and their mixing with the liquid's vapor (Fig. 1b, left zoom). Then, the plume cools and the ablated species condense (Fig. 1b, right zoom). Ultimately, the growth of the condensates is quenched and they are released as NPs to the liquid during the collapse of the cavitation bubble (Fig. 1c). The HEA ablation targets were produced by mixing, pressing, and heat-treating of micropowders of the single metals. Fig. S1 (ESI†) shows a simplified sketch of the different steps in the entire procedure, starting at single metal micropowders and resulting in NPs. | https://pubs.rsc.org/en/content/articlehtml/2021/xx/c9ra03254a | 2019
AlTiZrVNb | 5 |  | bcc | TiO2, ZrO2, V2O5, Nb2O5, CaO, CaF2, Al2O3, corundum crucible | aluminothermal reduction of metals from their oxides | In the experiments, we used batches oriented to the ratio of components in the metal 20Al–20Ti–20Zr–20V–20Nb (at %) and containing target metal oxides (TiO2, ZrO2, V2O5, Nb2O5). Aluminum served as a reducing agent, and CaO and CaF2 were used as fluxing components. The amount of fluxes required for the binding of Al2O3 and the formation of a low-melting batch system during melting [35, 36] was determined from the total value of aluminum oxide formed in reactions (1)–(4). In preparation for the experiments, the batch components were thoroughly mixed mechanically. Experiments on the aluminothermic synthesis of alloys were carried out in a resistance furnace in an air atmosphere. Powdered mixtures with reagent particles ~100 μm in size and 100 g in weight were melted in a corundum crucible at temperatures of 1500–1650°С, and after holding for 10–15 min, the melt in the crucible was removed from the furnace and cooled in air. After the experiments, the obtained products (alloy and slag) were mechanically separated and chemically analyzed using the atomic emission method. | https://link.springer.com/article/10.1134/S0036023622060249 | 2022
FeCoNiCrCu | 5 |  | fcc | powders of elements (Fe, Co, Ni, Cr, Cu), ferrosilicon, ferromanganese, ferromolybdenum | laser cladding | The equiatomic Fe, Co, Ni, Cr, and Cu of the powder mixture, were prepared by mechanically mixing commercially pure elemental powders (99.7 wt.% minimum). The particle sizes of the powders were about 50 to 120 μm. The additives of Si (1.2 mol.%), Mn (1.2 mol.%) and Mo (2.8 mol.%) were added into the mixed FeCoNiCrCu powders as master alloys: ferrosilicon (Si: 77 wt.%), ferromanganese (Mn: 75 wt.%) and ferromolybdenum (Mo: 62 wt.%). The reason for using master alloys is to avoid the different melting | https://www.sciencedirect.com/science/article/abs/pii/S0261306910007296 | 2011
FeCoNiAlSi | 5 | NO | transition from an FCC phase to a BCC phase as the Al and Si content increases. |  | ammonia synthesis |  | https://pubs.acs.org/doi/full/10.1021/jacs.5c00606 | 2025
MnFeCoNiCu | 5 | YES | fcc | MnCl2, FeCl2, CoCl2, NiCl2, CuCl2, Ar-filled chamber, | laser thermal reduction | Fig. 1d shows the schematic diagram for the preparation of HEA-NPs. In a typical synthesis protocol, the carbonaceous substrate (fabricated from the carbonization of electrospun polyacrylonitrile (PAN) fibers, namely carbon nanofibers (CNFs), Fig. S1) is dipped into a mixed solution containing five metal salts (e.g., MnCl2, FeCl2, CoCl2, NiCl2 and CuCl2) with an equal molar ratio (Fig. 1a and S2). Note that despite a broad range of support materials, the surface defect concentration of the carbon support is a favorable condition to guarantee the uniform dispersion of nanoparticles, since the numerous functional groups such as hydroxyl and carboxyl can effectively anchor the metal ions [26,28,30]. Therefore, CNFs are introduced here to better describe the synthesis effect. | https://www.sciencedirect.com/science/article/pii/S2589965124000795 | 2024
PtAlMnCoNiCu | 6 | NO | fcc | PtCl4, Al(NO3)3·9H2O, Mn(NO3)2·4H2O, Ni(NO3)2·6H2O, Co(NO3)2·6H2O, Cu(NO3)2·3H2O, Fe(NO3)3·9H2O, deionized water, ethylene glycol, ultrasonic bath, K-type thermocouple | microwave heating | These nanocatalysts have different compositions, namely Pt30Al15Mn15Co10Ni15Cu15, Pt30Al15Mn15Co10Ni15Fe15, and Pt100; labeled as Cu-HEA-GO, Fe-HEA-GO, and Pt-GO, respectively. A detailed procedure for the chemical exfoliation of GO sheets from natural graphite powders is available in our previous publication [44]. The HEA samples were synthesized using the following precursor salts, platinum chloride (PtCl4), aluminium nitrate (Al(NO3)3·9H2O), manganese nitrate (Mn(NO3)2·4H2O), nickel nitrate (Ni(NO3)2·6H2O), cobalt nitrate (Co(NO3)2·6H2O), copper nitrate (Cu(NO3)2·3H2O), and iron nitrate (Fe(NO3)3·9H2O). Each precursor (0.04 M) was dissolved individually in 50 mL of deionized (DI) water. Next, the precursor solution was added into a base solution (pH ∼ 11.7) progressively with the continuous stirring mode followed by addition of ethylene glycol (EG, 30 mL). Then, 200 mg of GO was suspended in the aforementioned multiple metal ionic solution. Next, the above solution was placed in an ultrasonic bath for sonication for 0.5 h in order to prepare a homogenous slurry. The ultrasonicated homogenous slurry mentioned above was exposed to microwave irradiation for 5 min using a microwave oven with a power of 720 W and a frequency of 2.45 GHz. The following parameters were used for the PM such as power-on time (3s), power-off time (2s), (total cycle number120 cycles), and maximum temperature 100 °C. The maximum temperature was controlled using a K-type thermocouple. The controlled temperature ensured the deposition of high-entropy alloy (HEA) nanoparticles onto the GO sheets. After the reaction was complete, the synthesized materials were separated through centrifugation. The solid substance was finally centrifuged and then washed multiple times with DI water. Afterward, it was dried at 80 °C for 1 h in order to eliminate any remaining moisture. | https://www.sciencedirect.com/science/article/pii/S0360319923062638 | 2024
IrPdPtRhRu | 5 | YES | fcc | Li metal, naphthalene, dioxidetetrahydrofuran, Ir(acac)3, Pd(acac)2, Rh(acac)3, Pt(acac)2, Ru(acac)3, flasks, diaphragm pumps (TACMINA Smoothflow Pumps), dioxide THF, carbon (Vulcan XC-72R), methanol, hydrogen, flow reactor, Ar(?) | continuous flow-reactor synthesis | formatting error | https://pubs.acs.org/doi/full/10.1021/jacs.2c02755 | 2022