## Sheet1
MPEA | Year |  | reported or not | DOI | synthesis method | Synthesis temperature | order or disorder | phase
Ag4GdTbDyY
AgAlCoCrCuNi | 2019 |  |  | https://doi.org/10.1103/PhysRevMaterials.3.095005
AlAuCoCrCuNi | 2019 |  |  | https://doi.org/10.1103/PhysRevMaterials.3.095005
AlCoNiCuPdPt | 2021 |  |  | https://doi.org/10.1016/j.mtener.2021.100835
AlCoNiCuZrAg | 2021 |  |  | https://doi.org/10.1016/j.intermet.2021.107233
AlCoNiMoIr | 2019 |  |  | https://doi.org/10.1002/smll.201904180
AlCoNiYAgGdTbDyHoEr | 2019 |  |  | https://doi.org/10.1016/j.jallcom.2018.10.328
AlCrCuAg | 2023 |  |  | https://doi.org/10.1002/aelm.202201320
AlCuAg | 2022 |  |  | https://doi.org/10.1016/j.jallcom.2022.163893
AlCuAu | 2020 | 872.3272 | Au0.4Al0.35Cu0.25 | https://doi.org/10.1016/j.matdes.2020.108802 | Atomic layer deposition (ALD) | 220 °C | thin film (metallic)
AlMnCoNiCuPt | 2024 |  |  | https://doi.org/10.1016/j.ijhydene.2023.12.024
AlNiCuPdPtAu | 2019 |  |  | https://doi.org/10.1039/c9ta00505f
AlNiCuPtPdAu | 2019 |  |  | https://pubs.rsc.org/en/content/articlelanding/2019/ta/c9ta00505f
AlNiCuZnAg | 2020 |  |  | https://doi.org/10.1016/j.surfin.2020.100742
AlTiCrZrRuTa | 2020 |  |  | https://doi.org/10.1002/adem.202000557
AlTiNiCuAgSn | 2019 |  |  | https://doi.org/10.3390/ma12060926
AlTiZnNbAg | 2020 |  |  | https://doi.org/10.1016/j.jallcom.2020.155039
BeTiCuZrAg | 2019 |  |  | https://doi.org/10.1016/j.jallcom.2018.11.299
CoCrNiRh | 2015 |  |  | https://doi.org/10.1016/j.calphad.2015.04.009
CoCuAu | 2023 | 992.2345 | Au0.4Al0.35Cu0.25 | https://doi.org/10.3390/pharmaceutics15030876 | electrodeposition |  | metallic
CoCuPd | 2018 | 435.1908 | Pd75Cu8Co3 | https://doi.org/10.1021/acsami.7b17731 | electrochemical deposition
CoFeMnRu | 2015 |  |  | https://doi.org/10.1016/j.calphad.2015.04.009
CoFeNiRu | 2015 |  |  | https://doi.org/10.1016/j.calphad.2015.04.009
CoIrRh |  | -73.08893 | Not found
CoMnNiRu | 2015 |  |  | https://doi.org/10.1016/j.calphad.2015.04.009
CoNiCuMoPd | 2022 |  |  | https://doi.org/10.1039/d2ta02597c
CoNiCuPdPt | 2022 |  |  | https://doi.org/10.1039/d2ra03145k
CoNiCuPdPt | 2023 |  |  | https://doi.org/10.1021/acsnano.3c07110
CoNiCuRuPd | 2021 |  |  | https://doi.org/10.1038/s41467-021-24228-z
CoNiPd | 2024 |  |  | https://doi.org/10.1016/j.jmrt.2024.01.110
CoNiPd | 2024 | 420.0225 | ratio of element not mentioned | https://doi.org/10.1007/s12540-023-01500-z | arc-melt (Ar gas) | 800-900
CoNiPtPbBi | 2023 |  |  | https://doi.org/10.1002/anie.202213783
CoNiRhV | 2015 |  |  | https://doi.org/10.1016/j.calphad.2015.04.009
CoNiRu | 2019 |  |  | https://doi.org/10.1088/1361-651X/ab3b62
CoNiRu | 2020 |  |  | https://doi.org/10.1016/j.actamat.2020.05.003
CoNiRuIrPt | 2024 |  |  | https://doi.org/10.1021/acsnano.3c07703
CoNiRuRh | 2023 |  |  | https://doi.org/10.1016/j.jechem.2023.02.028
CoNiRuRhPd | 2024 |  |  | https://doi.org/10.1021/jacs.4c02427
CoOsReRu | 2013 |  |  | https://doi.org/10.3390/e15104504
CoPdAu | 2019 | 651.2307 | ratio of element not mentioned | https://doi.org/10.1016/j.jpowsour.2018.11.044 | successive reduction method | RT(N2 gas) | trimetallic
CoPdRh |  | 199.6915 | Not found
CoPtAu | 2009 | 1216.2 | 1:1:1 | https://doi.org/10.1063/1.3072750 | Sequential Reduction Method | high temperature
CoRhAu |  | 1146.577 | Not found
CoRhPdAgPt | 2023 |  |  | https://doi.org/10.1002/adts.202200926
CoRhPdPt | 2023 |  |  | https://doi.org/10.1002/pssb.202200366
CoRuWOs | 2022 |  |  | https://doi.org/10.1016/j.jallcom.2021.162293
CrCoIr |  | 643.6162 | Not found
CrCoRh |  | 769.9179 | Not found
CrCuPt | 2024 | 894.844 | ratio of element not mentioned | https://doi.org/10.1016/j.ces.2023.119486 | hydrothermal or solvothermal method | 200 °C
CrFeCoNiAg | 2023 |  |  | https://doi.org/10.1007/s11665-023-08598-7
CrFeCoNiPd | 2015 |  |  | https://doi.org/10.1063/1.4932571
CrFeCoNiPd | 2017 |  |  | https://doi.org/10.1016/j.actamat.2017.05.001
CrFeCoNiPd | 2018 |  |  | https://doi.org/10.1080/21663831.2018.1446466
CrFeCoNiPd | 2018 |  |  | https://doi.org/10.1016/j.scriptamat.2018.07.002
CrFeCoNiPd | 2018 |  |  | https://doi.org/10.1080/21663831.2018.1504136
CrFeCoNiPd | 2018 |  |  | https://doi.org/10.3390/e20120900
CrFeCoNiPd | 2019 |  |  | https://doi.org/10.1016/j.scriptamat.2018.08.021
CrFeCoNiPd | 2019 |  |  | https://doi.org/10.1038/s41586-019-1617-1
CrFeCoNiPd | 2019 |  |  | https://doi.org/10.3390/e21030288
CrFeCoNiPd | 2019 |  |  | https://doi.org/10.1016/j.jnucmat.2019.06.020
CrFeCoNiPd | 2020 |  |  | https://doi.org/10.1016/j.apsusc.2020.146044
CrFeCoNiPd | 2020 |  |  | https://doi.org/10.1080/21663831.2020.1739156
CrFeCoNiPd | 2021 |  |  | https://doi.org/10.1016/j.matdes.2021.110071
CrFeCoNiPd | 2021 |  |  | https://doi.org/10.1007/s11669-021-00900-1
CrFeCoNiPd | 2022 |  |  | https://doi.org/10.1007/s12274-021-3900-3
CrFeCoNiPd | 2024 |  |  | https://doi.org/10.1016/j.jallcom.2023.172963
CrFeCoNiPd | 2024 |  |  | https://doi.org/10.1007/s12540-023-01500-z
CrFeCoNiPd | 2024 |  |  | https://doi.org/10.1016/j.jnucmat.2023.154837
CrFeNiMoRuW | 2021 |  |  | https://doi.org/10.1149/1945-7111/abeaef
CrFeNiMoRuW | 2022 |  |  | https://doi.org/10.1016/j.corsci.2022.110105
CrFeNiPd | 2018 |  |  | https://doi.org/10.1088/1361-651X/aad2e7
CrFePd | 2017 |  |  | https://doi.org/10.1088/1361-6463/aa62ea
CrFeRh | 2023 | 550.3749 | Not found | https://doi.org/10.3390/met13101650 (Fe48Cr3Rh49, computation)
CrIrRh |  | 478.1001 | Not found
CrMnFeCoNiAg | 2018 |  |  | https://doi.org/10.4028/www.scientific.net/MSF.941.1238
CrMnFeCoNiAg | 2020 |  |  | https://doi.org/10.3390/cryst10060527
CrMnFeCoNiPd | 2017 |  |  | https://doi.org/10.1016/j.intermet.2017.02.004
CrPdAu | 2015 | 580.0925 | Cr0.15Au0.40Pd0.60 | https://doi.org/10.1039/C5CC02371H | impregnation route followed by subsequent sodium borohydride (NaBH4) reduction in water all at room temperature | RT
CrPtAu |  | 975.9543 | Not found
CuAgAu | 2016 |  |  | https://doi.org/10.1103/PhysRevB.93.054206
CuAgPd | 2022 | 629.2878 | ratio of element not mentioned | https://doi.org/10.1021/acsnano.2c01840 | liquid chemical reduction | 80 °C
CuAgPt | 2020 | 1094.913 | Ag core and CuPt shell | https://doi.org/10.3390/ma13020254 | aqueous-phase | 80 °C
CuIrPd | 2020 | 1209.049 | Pd58Cu32Ir10 | https://doi.org/10.1016/j.ijhydene.2020.07.150 | Chemical Reduction | 160 °C | metallic
CuIrRh |  | 757.4135 | Not found
CuNiAu | 2018 | 535.7233 | Au37Cu48Ni15 | https://doi.org/10.1002/smtd.201800283 | electrochemical deposition | potentials ranging from −0.70 to −0.95 V (vs Ag/AgCl) | trimetallic
CuNiPd | 2018 | 469.5023 | ratio of element not mentioned | https://doi.org/10.1016/j.electacta.2018.12.185 | liquid chemical reduction | 180 °C
CuNiPdPt | 2013 |  |  | https://doi.org/10.3390/e15104504
CuNiPdPtRh | 2013 |  |  | https://doi.org/10.3390/e15104504
CuNiPt | 2015 | 709.0413 | ratio of element not mentioned | https://doi.org/10.1021/acs.chemmater.5b02575 | hydrothermal or solvothermal method | 200 °C | metallic
CuPdAgInAuBi | 2023 |  |  | https://doi.org/10.1002/adma.202209242
CuPdAgPtAu | 2020 |  |  | https://doi.org/10.1021/acscatal.9b04343
CuPdAgPtAu | 2020 |  |  | https://doi.org/10.1021/acscatal.9b04302
CuPdAgPtAu | 2022 |  |  | https://doi.org/10.1016/j.jcis.2022.06.105
CuPdAgPtAu | 2022 |  |  | https://doi.org/10.1021/acs.jpcc.2c00478
CuPdAgPtAu | 2022 |  |  | https://doi.org/10.1039/d2me00045h
CuPdAu | 2024 |  |  | https://doi.org/10.1016/j.jcat.2024.115322
CuPdAu | 2016 | 205.148 | Cu0.5Pd0.45Au0.05 | https://doi.org/10.1016/j.ijhydene.2016.05.224 | Wet chemistry (CuPd NP +AuCl3·4H2O) | 80 °C
CuPdIrPtAu | 2020 |  |  | https://doi.org/10.3390/ma13102298
CuPdPtAu | 2019 |  |  | https://doi.org/10.3390/met9030345
CuPtAu | 2023 |  |  | https://doi.org/10.1007/s12274-023-5868-7
CuPtAu | 2018 | 730.8702 | ratio of element not mentioned | https://doi.org/10.1016/j.electacta.2018.06.094 | alvanic replacement method | RT | trimetallic nanotubes
CuRhAu |  | 907.007 | Not found
CuRhPdIrPt | 2023 |  |  | https://doi.org/10.1002/adfm.202304963
CuZrAg | 2023 |  |  | https://doi.org/10.1002/advs.202302997
FeCoCuGaPt | 2024 |  |  | https://doi.org/10.1002/smll.202308421
FeCoMoRhPt | 2024 |  |  | https://doi.org/10.1016/j.bioelechem.2024.108639
FeCoNiCeIrPt | 2023 |  |  | https://doi.org/10.1002/adma.202305222
FeCoNiCuAgPt | 2008 |  |  | https://doi.org/10.1143/JJAP.47.5755
FeCoNiCuIr | 2024 |  |  | https://doi.org/10.1088/2515-7639/ad2983
FeCoNiCuIrPt | 2022 |  |  | https://doi.org/10.1002/adfm.202110645
FeCoNiCuPd | 2019 |  |  | https://doi.org/10.1002/adem.201801055
FeCoNiCuPd | 2020 |  |  | https://doi.org/10.1016/j.msea.2020.139429
FeCoNiCuPd | 2021 |  |  | https://doi.org/10.1016/j.jallcom.2021.160776
FeCoNiCuPd | 2021 |  |  | https://doi.org/10.1038/s41467-021-25264-5
FeCoNiCuPd | 2021 |  |  | https://doi.org/10.1016/j.actamat.2021.116638
FeCoNiCuPd | 2022 |  |  | https://doi.org/10.1016/j.scriptamat.2022.114950
FeCoNiCuPd | 2022 |  |  | https://doi.org/10.1007/s11837-022-05477-9
FeCoNiCuPd | 2023 |  |  | https://doi.org/10.1039/d3cc04581a
FeCoNiCuPd | 2023 |  |  | https://doi.org/10.1016/j.ijplas.2023.103679
FeCoNiCuPd | 2024 |  |  | https://doi.org/10.1016/j.cap.2023.12.018
FeCoNiCuPd | 2024 |  |  | https://doi.org/10.1093/chemle/upad055
FeCoNiCuPd | 2024 |  |  | https://doi.org/10.1088/1361-651X/ad2541
FeCoNiCuPt | 2020 |  |  | https://doi.org/10.1038/s41467-020-19277-9
FeCoNiCuPt | 2021 |  |  | https://doi.org/10.1007/s40843-020-1635-9
FeCoNiCuPt | 2021 |  |  | https://doi.org/10.1021/acs.nanolett.0c04572
FeCoNiCuPt | 2023 |  |  | https://doi.org/10.1039/d3cp04829b
FeCoNiCuPt | 2023 |  |  | https://doi.org/10.1021/acsami.3c02810
FeCoNiCuPt | 2023 |  |  | https://doi.org/10.1016/j.jcis.2023.02.055
FeCoNiCuPt | 2023 |  |  | https://doi.org/10.1002/adma.202302067
FeCoNiCuPt | 2023 |  |  | https://doi.org/10.1016/S1872-2067(23)64492-4
FeCoNiCuRu | 2021 |  |  | https://doi.org/10.1002/adfm.202006939
FeCoNiCuRu | 2024 |  |  | https://doi.org/10.1002/adma.202401288
FeCoNiCuZnPt | 2023 |  |  | https://doi.org/10.1021/jacs.3c12649
FeCoNiMoRu | 2023 |  |  | https://doi.org/10.1039/d2cc06010h
FeCoNiMoRuPt | 2021 |  |  | https://doi.org/10.1038/s41467-021-26425-2
FeCoNiPd | 2015 |  |  | https://doi.org/10.1515/zkri-2014-1739
FeCoNiPd | 2018 |  |  | https://doi.org/10.1016/j.jallcom.2018.03.165
FeCoNiPd | 2021 |  |  | https://doi.org/10.1016/j.jmmm.2020.167371
FeCoNiPd | 2022 |  |  | https://doi.org/10.1016/j.jmmm.2022.170024
FeCoNiPd | 2023 |  |  | https://doi.org/10.1063/5.0134915
FeCoNiPdPt | 2022 |  |  | https://doi.org/10.1016/j.commatsci.2021.110905
FeCoNiPdPt | 2023 |  |  | https://doi.org/10.1002/adts.202300327
FeCoNiPdPt | 2024 |  |  | https://doi.org/10.1002/aenm.202303923
FeCoNiRu | 2023 |  |  | https://doi.org/10.1002/advs.202300094
FeCoNiRuPt | 2023 |  |  | https://doi.org/10.1002/smll.202206742
FeCoPd | 2022 | 687.6518 | 1 : 1 : 1 | https://doi.org/10.1039/D2TA04436F | liquid chemical reduction | 200 °C | metallic
FeCoPdPt | 2023 |  |  | https://doi.org/10.1021/jacs.3c07915
FeCoRh | 2021 | 798.7235 | Rh2.6Fe3Co2.6 | https://doi.org/10.1021/acsanm.1c03128 | hydrothermal (Fe3Co7@NG + RhCl3-3H2O) | 600 °C | trimetallic
FeCoRhPdPt | 2023 |  |  | https://doi.org/10.1016/j.apsusc.2023.157023
FeCoRhPdPt | 2024 |  |  | https://doi.org/10.1021/jacs.3c12048
FeCoRuRe | 2016 |  |  | https://doi.org/10.1007/s11661-015-3091-1
FeCoRuRe | 2017 |  |  | https://doi.org/10.1063/1.4984796
FeCuAu | 2012 | 1085.368 | Fe10Cu10Au80 | https://doi.org/10.1016/j.jallcom.2011.11.094 | ball-milling |  | metallic
FeCuIr |  | 425.8069 | Not found
FeCuPt | 2007 | 918.671 | ratio of element not mentioned | https://doi.org/10.1063/1.2756631 | radio frequency magnetron sputtering (film) | Room Temperature
FeCuRh |  | 833.2585 | Rh0.5Cu0.25Fe0.25 | https://researchbank.swinburne.edu.au/file/23e960af-e964-4ad5-b7b2-74e9dcb1a942/1/Guowang_Xu_Thesis.pdf
FeCuRuPdIrPt | 2023 |  |  | https://doi.org/10.1016/j.cej.2023.147099
FeMnNiRu | 2015 |  |  | https://doi.org/10.1016/j.calphad.2015.04.009
FeNiCuMoRuPt | 2022 |  |  | https://doi.org/10.1002/smll.202204255
FeNiCuPdPt | 2023 |  |  | https://doi.org/10.1021/acsomega.3c06122
FeNiCuRhPt | 2023 |  |  | https://doi.org/10.1002/smm2.1117
FePdAu | 2008 | 551.2089 | Fe50Au25Pd25 | https://doi.org/10.1007/s10853-008-2752-5 | homogenized and quench (cast from high purity Fe and a Au50Pd50) | 900 °C | metallic
FeRhAu |  | 1253.838 | Not found
FeRhPdIrPt | 2021 |  |  | https://doi.org/10.3390/ma14112877
FeRuRhReIr | 2022 |  |  | https://doi.org/10.2320/matertrans.MT-M2021150
MnCoNiZnIr | 2023 |  |  | https://doi.org/10.1002/adma.202300091
MnCoRh | 2021 | 686.0898 | 1.1Rh-CoMn | https://doi.org/10.1016/j.apcatb.2020.119840 | co-precipitation method | 330 °C | trimetallic
MnCrPd |  | 1184.698 | Not found
MnCrPt | 2000 | 139.8852 | ratio of element not mentioned | https://doi.org/10.1109/20.908543 | The films were annealed in a magnetic field with a vacuum of 1 Torr, | 240°C, 250°C, 270°C
MnCuPd |  | 1045.621 | Not found
MnCuRhPdPt | 2024 |  |  | https://doi.org/10.1016/j.snb.2024.135337
MnFeCoNiIrPt | 2023 |  |  | https://doi.org/10.1002/anie.202310894
MnFeCoNiPt | 2024 |  |  | https://doi.org/10.1002/adfm.202310683
MnFeCoNiRu | 2023 |  |  | https://doi.org/10.1016/j.jcis.2023.05.074
MnFeIr |  | 60.80966 | Not found
MnFeNiCuPt | 2017 |  |  | https://doi.org/10.1016/j.intermet.2016.12.002
MnFePt | 2019 | 971.9378 | ratio of element not mentioned | https://doi.org/10.1039/C8NR10231G | hydrothermal or solvothermal method | 200 °C |  | fcc
MnFeRh | 2021 | 1224.319 | ratio of element not mentioned | https://doi.org/10.1039/D1CY00421B | incipient wetness impregnation method. | 80, 100, 120, and 350 °C
MnIrPt |  | 844.3899 | Not found
MnNiPt |  | 660.4219 | Not found
MnNiRh |  | 1136.223 | Not found
MnNiZrRuCe | 2024 |  |  | https://doi.org/10.1002/adma.202312942
MoRhIr | 2019 |  |  | https://doi.org/10.2320/matertrans.M2019037
MoRhPd | 2023 |  |  | https://doi.org/10.1016/j.apcatb.2023.122814
MoRuRe | 2018 |  |  | https://doi.org/10.1039/c8tc03337d
MoRuRe | 2021 |  |  | https://doi.org/10.1103/PhysRevB.104.094515
MoRuRe | 2022 |  |  | https://doi.org/10.1016/j.scriptamat.2021.114464
MoRuRe | 2022 |  |  | https://doi.org/10.1016/j.jallcom.2022.164700
MoRuRhRePt | 2023 |  |  | https://doi.org/10.1016/j.jssc.2023.123881
MoRuTaWRe | 2023 |  |  | https://doi.org/10.1007/s40843-022-2144-x
MoRuWReOs | 2019 |  |  | https://doi.org/10.1557/adv.2019.114
NbMoRuTaW | 2024 |  |  | https://doi.org/10.1007/s11661-024-07368-x
NbPdAu |  | 1112.208 | Not found
NiAgPd |  | 1230.325 | Not found
NiCuAg | 2021 |  |  | https://doi.org/10.1016/j.jallcom.2020.157015
NiCuPd | 2024 |  |  | https://doi.org/10.1016/j.commatsci.2023.112578
NiCuPdAgAu | 2021 |  |  | https://doi.org/10.1039/d1cp02181h
NiCuPdAgPt | 2022 |  |  | https://doi.org/10.3390/ma15144788
NiCuPdAgPt | 2022 |  |  | https://doi.org/10.3390/met12111802
NiCuPdAgPt | 2023 |  |  | https://doi.org/10.1016/j.pnsc.2023.05.006
NiCuPdAgPt | 2024 |  |  | https://doi.org/10.1515/pm-2024-0014
NiCuPdAgPtAu | 2016 |  |  | https://doi.org/10.2320/matertrans.M2016121
NiCuPdPt | 2013 |  |  | https://doi.org/10.3390/e15104504
NiCuPdPtAu | 2023 |  |  | https://doi.org/10.1016/j.msea.2023.145772
NiCuPtAu | 2019 |  |  | https://doi.org/10.2320/matertrans.M2018216
NiCuRhPdIrPt | 2017 |  |  | https://doi.org/10.1016/j.scriptamat.2016.08.017
NiCuRhPdIrPt | 2018 |  |  | https://doi.org/10.1016/j.scriptamat.2017.08.030
NiCuRhPdIrPt | 2019 |  |  | https://doi.org/10.1038/s41524-019-0151-x
NiCuRhPdIrPt | 2022 |  |  | https://doi.org/10.1016/j.mtcomm.2022.104059
NiCuRhPdIrPt | 2023 |  |  | https://doi.org/10.1016/j.jallcom.2023.169209
NiIrPd | 2018 | 712.1066 | Pd18Ni6Ir1 | https://doi.org/10.1007/s10008-018-3908-0 | Reductive Deposition (functionalized carbon black as support | 20 °C
NiPdAu | 2020 |  |  | https://doi.org/10.1007/s13404-020-00278-x
NiPdPtAu | 2020 |  |  | https://doi.org/10.1016/j.scriptamat.2020.02.007
NiRhIrPt | 2021 |  |  | https://doi.org/10.1063/5.0070303
NiRhPdIrPt | 2023 |  |  | https://doi.org/10.1021/acsnano.3c00176
NiRuRhPdIr | 2023 |  |  | https://doi.org/10.1002/anie.202217976
OsRuIr | 2008 |  |  | https://doi.org/10.2138/am.2008.2577
PdAgIrPt | 2023 |  |  | https://doi.org/10.1016/j.actamat.2023.119398
PdFeCoNi | 2015 |  |  | https://doi.org/10.1515/zkri-2014-1739
PdPtAu | 2023 |  |  | https://doi.org/10.1021/acs.accounts.2c00646
PdPtAuHg | 2021 |  |  | https://doi.org/10.1021/acs.inorgchem.1c00247
Pt50Fe11Co10Ni11Cu10Ag8 | 2008 |  |  | https://doi.org/10.1143/JJAP.47.5755
PtAuCuNiSn | 2019 |  |  | https://dx.doi.org/10.2139/ssrn.3473430
PtPdRhRuCe | 2019 |  |  | https://doi.org/10.1021/acsenergylett.9b00531
RhPdIrPtAu | 2023 |  |  | https://doi.org/10.1002/adfm.202308229
RuIrPt | 2023 |  |  | https://doi.org/10.1016/j.isci.2023.107775
RuPdAgIrPt | 2022 |  |  | https://doi.org/10.1007/s12274-021-3516-7
RuPdAgIrPt | 2022 |  |  | https://doi.org/10.1002/cctc.202200699
RuPdIr | 2021 |  |  | https://doi.org/10.1021/acs.jpcc.0c08871
RuPdIrPt | 2024 |  |  | https://doi.org/10.1002/anie.202403260
RuRhAgIrPt | 2022 |  |  | https://doi.org/10.1016/j.patter.2022.100553
RuRhPdIrPt | 2019 |  |  | https://doi.org/10.1016/j.joule.2018.12.015
RuRhPdIrPt | 2022 |  |  | https://doi.org/10.1007/s12274-021-3544-3
RuRhPdIrPt | 2023 |  |  | https://doi.org/10.1016/j.surfin.2023.103442
RuRhPdIrPt | 2023 |  |  | https://doi.org/10.1103/PhysRevMaterials.7.045802
RuRhPdIrPt | 2023 |  |  | https://doi.org/10.1002/adma.202302335
RuRhPdIrPt | 2024 |  |  | https://doi.org/10.1002/smll.202311631
RuRhPdIrPt | 2024 |  |  | https://doi.org/10.1039/d3ta05908a
RuRhPdPtAu | 2019 |  |  | https://doi.org/10.1002/admi.201900015
RuWRe | 2020 |  |  | https://doi.org/10.1021/acsaelm.0c00108
TaCuAu |  | 1252.12 | Not found
TaTiPd |  | 929.783 | Not found
TiCuAg | 2020 |  |  | https://doi.org/10.1016/j.jeurceramsoc.2020.03.044
TiCuAg | 2023 |  |  | https://doi.org/10.1016/j.ceramint.2023.03.049
TiCuPd | 2021 | 1220.08 | 1 : 1 : 1 | https://doi.org/10.3390/met11091387 | preticipate from Ni-Ti-Cu-Pd Alloys | above 500 °C
TiNbAu |  | 1189.017 | Not found
TiNbPd |  | 1247.84 | Not found
TiNiCuZrPd | 2018 |  |  | https://doi.org/10.1016/j.matchemphys.2017.07.071
TiNiCuZrPd | 2019 |  |  | https://doi.org/10.1063/1.5110519
TiNiCuZrPd | 2022 |  |  | https://doi.org/10.1038/s41598-022-06133-7
TiNiCuZrPdHf | 2020 |  |  | https://doi.org/10.1016/j.intermet.2020.106792
TiNiPdHf | 2024 |  |  | https://doi.org/10.1016/j.mtcomm.2023.107847
TiPdAgAu | 2022 |  |  | https://doi.org/10.1021/acs.jpclett.1c04128
VCrFeCoRu | 2024 |  |  | https://doi.org/10.2320/matertrans.MT-M2023161
VCrFeNbMoRuTaWRe | 2017 |  |  | https://doi.org/10.1557/jmr.2017.366
VCuPd |  | 1109.435 | Not found
VNiRh |  | 1232.009 | Not found
YAgGdTbDy | 2015 |  |  | https://doi.org/10.1016/j.intermet.2015.06.014
ZrNbRuHfTa | 2022 |  |  | https://doi.org/10.1016/j.actamat.2022.117767

## Sheet2
VFeCoNi | 2023 | https://doi.org/10.1016/j.intermet.2023.107896
TaWNbMo | 2022 | https://papers.ssrn.com/sol3/papers.cfm?abstract_id=4047889
FeCoNiCr | 2019 | https://doi.org/10.3390/e21030297
FeCoNiMn | 2019 | https://doi.org/10.3390/e21030297
CoNiCr | 2019 | https://doi.org/10.3390/e21030297
CoNiMn | 2019 | https://doi.org/10.3390/e21030297
CoCrFeNi | 2017
CrFeMnNi | 2017 | https://doi.org/10.1007/s11669-017-0580-5
NbTaW | 2022 | https://doi.org/10.1016/j.jallcom.2022.166000
NbTaWHf | 2022 | https://doi.org/10.1016/j.jallcom.2022.166000
FeNiCo | 2021 | https://doi.org/10.1016/j.scriptamat.2020.113668
NbTiZr | 2022 | https://doi.org/10.1016/j.actamat.2022.118389
NbTiZrV | 2022 | https://doi.org/10.1016/j.actamat.2022.118389
MoNbTi | 2022 | https://doi.org/10.1016/j.jallcom.2022.167083
MoNbTiCr | 2022 | https://doi.org/10.1016/j.jallcom.2022.167083
MoNbTiV | 2022 | https://doi.org/10.1016/j.jallcom.2022.167083
MoNbTiZr | 2022 | https://doi.org/10.1016/j.jallcom.2022.167083
CoCrNiHf | 2021 | https://doi.org/10.1016/j.jmst.2021.03.023
CoCrFeNi | 2015 | https://doi.org/10.1016/j.calphad.2015.04.009
CoCrNiTm | 2015 | https://doi.org/10.1016/j.calphad.2015.04.009
CoFeMoNi | 2015 | https://doi.org/10.1016/j.calphad.2015.04.009
CoFeMoNi | 2015 | https://doi.org/10.1016/j.calphad.2015.04.009
CoFeNiTm | 2015 | https://doi.org/10.1016/j.calphad.2015.04.009
MoNbTaW | 2019 | https://doi.org/10.1016/j.msea.2019.138140